## Impact Test Data at RT
Alloy-Aging ID | Aging T | Aging time (t) | t(325C) | Aging Parameter A | Vender ID | Impact (Absorbed) Energy | Lateral Expansion
| C | hr |  |  |  | J | mm
CF3M-as cast | 0 | 0 | 0 | 0 | 3B14 | 179.1 | 2.87
CF3-as cast | 0 | 0 | 0 | 0 | 3M7 | 180.5 | 1.83
CF8-as cast | 0 | 0 | 0 | 0 | 8A14 | 219.2 | 2.24
CF8M-as cast | 0 | 0 | 0 | 0 | 8M4 | 185.7 | 1.19
CF3M-290°C-1.5kh | 290 | 1500 | 102.1472 | 4.636157 | 9730-1CVN8 | 154.6 | 1.75
CF3M-330°C-1.5kh | 330 | 1500 | 2146.502 | 7.67206 | 9730-2CVN8 | 108.5 | 1.91
CF3M-360°C-1.5kh | 360 | 1500 | 16366.25 | 9.703038 | 9730-3CVN8 | 101.7 | 1.09
CF3M-400°C-1.5kh | 400 | 1500 | 185318.6 | 12.12984 | 9730-4CVN8 | 67.8 | 0.81
CF8-290°C-1.5kh | 290 | 1500 | 102.1472 | 4.636157 | 9730-5CVN8 | 165.4 | 2.84
CF8-330°C-1.5kh | 330 | 1500 | 2146.502 | 7.67206 | 9730-6CVN8 | 155.9 | 2.16
CF8-360°C-1.5kh | 360 | 1500 | 16366.25 | 9.703038 | 9730-7CVN8 | 154.6 | 2.62
CF8-400°C-1.5kh | 400 | 1500 | 185318.6 | 12.12984 | 9730-8CVN8 | 162.7 | 2.54
CF3-290°C-1.5kh | 290 | 1500 | 102.1472 | 4.636157 | 13610-1CVN8 | 123.4 | 1.63
CF3-330°C-1.5kh | 330 | 1500 | 2146.502 | 7.67206 | 13610-2CVN8 | 113.9 | 2.08
CF3-360°C-1.5kh | 360 | 1500 | 16366.25 | 9.703038 | 13610-3CVN8 | 125.4 | 2.03
CF3-400°C-1.5kh | 400 | 1500 | 185318.6 | 12.12984 | 13610-4CVN8 | 103 | 1.68
CF8M-290°C-1.5kh | 290 | 1500 | 102.1472 | 4.636157 | 13610-5CVN8 | 144.4 | 1.55
CF8M-330°C-1.5kh | 330 | 1500 | 2146.502 | 7.67206 | 13610-6CVN8 | 128.8 | 1.32
CF8M-360°C-1.5kh | 360 | 1500 | 16366.25 | 9.703038 | 13610-7CVN8 | 113.9 | 1.57
CF8M-400°C-1.5kh | 400 | 1500 | 185318.6 | 12.12984 | 13610-8CVN8 | 101.7 | 1.65
CF3M-290°C-10kh | 290 | 10000 | 680.9816 | 6.525003 | 13772-CVN8 | 127.4 | 2.79
CF3M-330°C-10kh | 330 | 10000 | 14310.01 | 9.568785 | 13866-CVN8 | 106.4 | 2.34
CF3M-360°C-10kh | 360 | 10000 | 109108.4 | 11.60011 | 13867-CVN8 | 61 | 1.14
CF3M-400°C-10kh | 400 | 10000 | 1235457.6 | 14.02695 | 13868-CVN8 | 94.2 | 1.45
CF3-290°C-10kh | 290 | 10000 | 680.9816 | 6.525003 | 13871-CVN8 | 124.7 | 1.63
CF3-330°C-10kh | 330 | 10000 | 14310.01 | 9.568785 | 13873-CVN8 | 128.8 | 1.98
CF3-360°C-10kh | 360 | 10000 | 109108.4 | 11.60011 | 13875-CVN8 | 118.6 | 1.98
CF3-400°C-10kh | 400 | 10000 | 1235457.6 | 14.02695 | 13885-CVN8 | 136.4 | 2.64
CF8-290°C-10kh | 290 | 10000 | 680.9816 | 6.525003 | 13887-CVN8 | 155.9 | 2.06
CF8-330°C-10kh | 330 | 10000 | 14310.01 | 9.568785 | 13890-CVN8 | 164.1 | 2.24
CF8-360°C-10kh | 360 | 10000 | 109108.4 | 11.60011 | 13891-CVN8 | 164.1 | 2.36
CF8-400°C-10kh | 400 | 10000 | 1235457.6 | 14.02695 | 13893-CVN8 | 136.9 | 1.52
CF8M-290°C-10kh | 290 | 10000 | 680.9816 | 6.525003 | 13894-CVN8 | 136.3 | 1.32
CF8M-330°C-10kh | 330 | 10000 | 14310.01 | 9.568785 | 13896-CVN8 | 126.1 | 1.91
CF8M-360°C-10kh | 360 | 10000 | 109108.4 | 11.60011 | 13898-CVN8 | 124.1 | 1.65
CF8M-400°C-10kh | 400 | 10000 | 1235457.6 | 14.02695 | 13899-CVN8 | 102.4 | 2.39
CF3M-290°C-30kh | 290 | 30000 | 2042.945 | 7.622637 | 08183-CVN8 | 120 | 2.06
CF3M-330°C-30kh | 330 | 30000 | 42930.04 | 10.66735 | 08793-CVN8 | 62.4 | 1.14
CF3M-360°C-30kh | 360 | 30000 | 327325.1 | 12.69871 | 08890-CVN8 | 84.7 | 1.35
CF3M-400°C-30kh | 400 | 30000 | 3706372.8 | 15.12556 | 08891-CVN8 | 43.4 | 0.69
CF3-290°C-30kh | 290 | 30000 | 2042.945 | 7.622637 | 08892-CVN8 | 142.4 | 1.65
CF3-330°C-30kh | 330 | 30000 | 42930.04 | 10.66735 | 08893-8CVN | 129.5 | 2.29
CF3-360°C-30kh | 360 | 30000 | 327325.1 | 12.69871 | 08894-8CVN | 109.8 | 2.64
CF3-400°C-30kh | 400 | 30000 | 3706372.8 | 15.12556 | 08961-8CVN | 63.7 | 1.24
CF8-290°C-30kh | 290 | 30000 | 2042.945 | 7.622637 | 08962-8CVN | 142.4 | 2.44
CF8-330°C-30kh | 330 | 30000 | 42930.04 | 10.66735 | 08965-8CVN | 128.1 | 1.7
CF8-360°C-30kh | 360 | 30000 | 327325.1 | 12.69871 | 08966-8CVN | 126.1 | 2.79
CF8-400°C-30kh | 400 | 30000 | 3706372.8 | 15.12556 | 08967-8CVN | 123.4 | 2.11
CF8M-290°C-30kh | 290 | 30000 | 2042.945 | 7.622637 | 09027-8CVN | 122 | 2.21
CF8M-330°C-30kh | 330 | 30000 | 42930.04 | 10.66735 | 09032-8CVN | 122.7 | 1.57
CF8M-360°C-30kh | 360 | 30000 | 327325.1 | 12.69871 | 09036-8CVN | 119.3 | 1.91
CF8M-400°C-30kh | 400 | 30000 | 3706372.8 | 15.12556 | 09037-8CVN | 115.2 | 1.78
CF3 as-cast (Z21 centrifugal) | 0 | 0 | 0 | 0 | 9733-1CVN8 | 350.5 | 2.67
CF3 as-cast (Z23 centrifugal) | 0 | 0 | 0 | 0 | 9733-2CVN8 | 352.5 | 2.39
CF8 as-cast (ELB static elbow) | 0 | 0 | 0 | 0 | 9733-7CVN8 | 245.4 | 2.03
CF8 as-cast (S43 static) | 0 | 0 | 0 | 0 | 9733-5CVN8 | 135.6 | 2.21
CF8 as-cast (S52 static) | 0 | 0 | 0 | 0 | 9733-6CVN8 | 252.2 | 1.93
CF8M as-cast (K23 centrifugal) | 0 | 0 | 0 | 0 | 9733-4CVN8 | 212.2 | 0.86
CF8M as-cast (K25 centrifugal) | 0 | 0 | 0 | 0 | 9733-3CVN8 | 219.6 | 2.34
CF3-290°C-10kh (Z21) | 290 | 10000 | 680.9816 | 6.525003 | 4762-7CVN2 | 351.2 | 2.87
CF3-330°C-10kh (Z21) | 330 | 10000 | 14310.01 | 9.568785 | 4881-7CVN | 285.4 | 1.98
CF3-360°C-10kh (Z21) | 360 | 10000 | 109108.4 | 11.60011 | 4894-CVN7 | 162.7 | 2.13
CF3-400°C-10kh (Z21) | 400 | 10000 | 1235457.6 | 14.02695 | 4898-CVN7 | 339.6 | 2.87
CF8-290°C-10kh (S43) | 290 | 10000 | 680.9816 | 6.525003 | 4880-7CVN | 160 | 2.03
CF8-330°C-10kh (S43) | 330 | 10000 | 14310.01 | 9.568785 | 4892-CVN7 | 67.8 | 1.45
CF8-360°C-10kh (S43) | 360 | 10000 | 109108.4 | 11.60011 | 4896-CVN7 | 44.1 | 0.79
CF8-400°C-10kh (S43) | 400 | 10000 | 1235457.6 | 14.02695 | 4900-CVN7 | 33.2 | 0.66
CF8M-290°C-10kh (K23) | 290 | 10000 | 680.9816 | 6.525003 | 4734-CVN7 | 279.3 | 1.63
CF8M-330°C-10kh (K23) | 330 | 10000 | 14310.01 | 9.568785 | 4883-CVN7 | 93.6 | 1.45
CF8M-360°C-10kh (K23) | 360 | 10000 | 109108.4 | 11.60011 | 4895-CVN7 | 57.6 | 0.76
CF8M-400°C-10kh (K23) | 400 | 10000 | 1235457.6 | 14.02695 | 4899-CVN7 | 100.3 | 1.02
CF8-330°C-10kh (ELB) | 330 | 10000 | 14310.01 | 9.568785 | 4893-7CVN | 43.4 | 0.97
CF8-360°C-10kh (ELB) | 360 | 10000 | 109108.4 | 11.60011 | 4897-CVN7 | 19 | 0.3
CF3-290°C-30kh (Z43) | 290 | 30000 | 2042.945 | 7.622637 | 09039-7CVN2 | 352.5 | 2.11
CF3-330°C-30kh (Z43) | 330 | 30000 | 42930.04 | 10.66735 | 09231-7CVN | 268.4 | 2.39
CF3-360°C-30kh (Z43) | 360 | 30000 | 327325.1 | 12.69871 | 09234-7CVN2 | 215.6 | 1.91
CF3-400°C-30kh (Z43) | 400 | 30000 | 3706372.8 | 15.12556 | 09250-7CVN | 181.7 | 1.96
CF8M-290°C-30kh (K25) | 290 | 30000 | 2042.945 | 7.622637 | 09252-7CVN | 201.3 | 2.13
CF8M-330°C-30kh (K25) | 330 | 30000 | 42930.04 | 10.66735 | 09254-7CVN | 50.2 | 0.94
CF8M-360°C-30kh (K25) | 360 | 30000 | 327325.1 | 12.69871 | 09255-7CVN | 44.1 | 0.91
CF8M-400°C-30kh (K25) | 400 | 30000 | 3706372.8 | 15.12556 | 09256-7CVN | 52.2 | 1.52
CF8-290°C-30kh (S52) | 290 | 30000 | 2042.945 | 7.622637 | 09257-7CVN | 174.6 | 1.93
CF8-330°C-30kh (S52) | 330 | 30000 | 42930.04 | 10.66735 | 09258-7CVN | 25.1 | 0.56
CF8-360°C-30kh (S52) | 360 | 30000 | 327325.1 | 12.69871 | 09259-7CVN | 21 | 0.48
CF8-400°C-30kh (S52) | 400 | 30000 | 3706372.8 | 15.12556 | 09265-7CVN | 21 | 0.46
CF8-330°C-30kh (ELB) | 330 | 30000 | 42930.04 | 10.66735 | 09267-7CVN | 23 | 0.53
CF8-360°C-30kh (ELB) | 360 | 30000 | 327325.1 | 12.69871 | 09270-7CVN | 13.6 | 0.36
304L-as cast | 0 | 0 | 0 | 0 | 4023-1CVN8 | 380.8 | 0.229
316L-as cast | 0 | 0 | 0 | 0 | 4023-2CVN8 | 357.1 | 0.203
304L-290°C-1.5kh | 290 | 1500 | 102.1472 | 4.636157 | 4023-3CVN8 | 377.6 | 0.229
304L-330°C-1.5kh | 330 | 1500 | 2146.502 | 7.67206 | 4023-4CVN8 | 341.4 | 0.226
304L-360°C-1.5kh | 360 | 1500 | 16366.25 | 9.703038 | 4023-5CVN8 | 352.6 | 0.224
304L-400°C-1.5kh | 400 | 1500 | 185318.6 | 12.12984 | 4023-6CVN8 | 368.2 | 0.231
316L-290°C-1.5kh | 290 | 1500 | 102.1472 | 4.636157 | 4023-7CVN8 | 348.1 | 0.198
316L-330°C-1.5kh | 330 | 1500 | 2146.502 | 7.67206 | 4023-8CVN8 | 352.6 | 0.229
316L-360°C-1.5kh | 360 | 1500 | 16366.25 | 9.703038 | 4023-9CVN8 | 352.5 | 0.229
316L-400°C-1.5kh | 400 | 1500 | 185318.6 | 12.12984 | 4023-10CVN8 | 360.8 | 0.226
304L-290°C-10kh | 290 | 10000 | 680.9816 | 6.525003 | 13900-CVN8 | 363.4 | 0.236
304L-330°C-10kh | 330 | 10000 | 14310.01 | 9.568785 | 13901-CVN8 | 363.4 | 0.244
304L-360°C-10kh | 360 | 10000 | 109108.4 | 11.60011 | 13902-CVN8 | 356.6 | 0.274
304L-400°C-10kh | 400 | 10000 | 1235457.6 | 14.02695 | 13903-CVN8 | 364 | 0.259
316L-290°C-10kh | 290 | 10000 | 680.9816 | 6.525003 | 13904-CVN8 | 356.6 | 0.229
316L-330°C-10kh | 330 | 10000 | 14310.01 | 9.568785 | 13905-CVN8 | 349.1 | 0.218
316L-360°C-10kh | 360 | 10000 | 109108.4 | 11.60011 | 13906-CVN8 | 355.2 | 0.226
316L-400°C-10kh | 400 | 10000 | 1235457.6 | 14.02695 | 13907-CVN8 | 343 | 0.239