## Compiled-Analysis
File Name | Peak Frequency (Hz) | Frequency Error | Thermal Diffusivity (m2/s) | Thermal Error | Tau\n
Analysis/CF3-Moar-Data-1.5kh-290C-06.40um-spot0-POS-1.txt | 186 | 386854600 | 18698.53 | 3.370747e-06 | 2.601157e-08 | 1.152827e-08 | 2.834041e-08 | 1.294302e-08
Analysis/CF3-Moar-Data-1.5kh-290C-06.40um-spot1-POS-1.txt | 186 | 387889800 | 30819.16 | 3.422829e-06 | 2.594175e-08 | 8.6401e-09 | 2.826478e-08 | 1.044009e-08
Analysis/CF3-Moar-Data-1.5kh-290C-06.40um-spot10-POS-1.txt | 186 | 488051400 | 24271.69 | 3.977347e-06 | 7.436273e-08 | 8.278249e-09 | 2.246406e-08 | 1.03863e-08
Analysis/CF3-Moar-Data-1.5kh-290C-06.40um-spot11-POS-1.txt | 186 | 374316000 | 4552.648 | 3.601478e-06 | 5.302733e-08 | 2.205411e-08 | 2.928973e-08 | 2.336344e-08
Analysis/CF3-Moar-Data-1.5kh-290C-06.40um-spot12-POS-1.txt | 186 | 370716100 | 3260.869 | 3.462108e-06 | 6.024453e-08 | 2.5879e-08 | 2.957416e-08 | 2.907063e-08
Analysis/CF3-Moar-Data-1.5kh-290C-06.40um-spot13-POS-1.txt | 186 | 371689000 | 3697.551 | 3.400674e-06 | 5.517036e-08 | 2.244211e-08 | 2.949675e-08 | 2.366027e-08
Analysis/CF3-Moar-Data-1.5kh-290C-06.40um-spot14-POS-1.txt | 186 | 373104400 | 4488.23 | 3.541434e-06 | 5.702272e-08 | 2.256215e-08 | 2.938485e-08 | 2.384148e-08
Analysis/CF3-Moar-Data-1.5kh-290C-06.40um-spot15-POS-1.txt | 186 | 480432100 | 13634.15 | 3.394275e-06 | 6.44322e-08 | 1.289656e-08 | 2.282033e-08 | 1.607627e-08
Analysis/CF3-Moar-Data-1.5kh-290C-06.40um-spot16-POS-1.txt | 186 | 481134500 | 4082.022 | 3.575641e-06 | 5.531311e-08 | 1.40481e-08 | 2.278701e-08 | 1.529959e-08
Analysis/CF3-Moar-Data-1.5kh-290C-06.40um-spot17-POS-1.txt | 186 | 480333500 | 4705.665 | 3.641113e-06 | 5.594124e-08 | 1.461459e-08 | 2.282501e-08 | 1.588913e-08
Analysis/CF3-Moar-Data-1.5kh-290C-06.40um-spot18-POS-1.txt | 186 | 343903100 | 7109.765 | 3.990904e-06 | 3.80694e-08 | 2.442936e-08 | 3.187996e-08 | 2.511405e-08
Analysis/CF3-Moar-Data-1.5kh-290C-06.40um-spot19-POS-1.txt | 186 | 346241300 | 8682.431 | 3.923498e-06 | 3.431871e-08 | 1.937161e-08 | 3.166467e-08 | 2.188416e-08
Analysis/CF3-Moar-Data-1.5kh-290C-06.40um-spot2-POS-1.txt | 186 | 348556200 | 8951.51 | 3.764431e-06 | 2.848434e-08 | 1.623152e-08 | 3.145438e-08 | 1.691301e-08
Analysis/CF3-Moar-Data-1.5kh-290C-06.40um-spot20-POS-1.txt | 186 | 343409900 | 34640.24 | 3.542138e-06 | 7.355583e-08 | 1.35613e-08 | 3.192574e-08 | 2.089157e-08
Analysis/CF3-Moar-Data-1.5kh-290C-06.40um-spot21-POS-1.txt | 186 | 346490900 | 8292.806 | 4.157782e-06 | 3.346122e-08 | 2.134873e-08 | 3.164186e-08 | 2.24596e-08
Analysis/CF3-Moar-Data-1.5kh-290C-06.40um-spot22-POS-1.txt | 186 | 398968000 | 350245.1 | 3.215826e-06 | 6.94512e-08 | 1.591549e-09 | 2.747995e-08 | 1.86097e-08
Analysis/CF3-Moar-Data-1.5kh-290C-06.40um-spot23-POS-1.txt | 186 | 405106400 | 18331.53 | 3.833753e-06 | 1.033669e-07 | 1.783502e-08 | 2.706355e-08 | 2.701947e-08
Analysis/CF3-Moar-Data-1.5kh-290C-06.40um-spot24-POS-1.txt | 186 | 494040400 | 19672.8 | 3.737068e-06 | 9.426144e-08 | 1.383653e-08 | 2.219174e-08 | 1.92084e-08
Analysis/CF3-Moar-Data-1.5kh-290C-06.40um-spot25-POS-1.txt | 186 | 491112400 | 19216.99 | 3.799889e-06 | 9.152917e-08 | 1.362375e-08 | 2.232405e-08 | 1.696399e-08
Analysis/CF3-Moar-Data-1.5kh-290C-06.40um-spot26-POS-1.txt | 186 | 406144800 | 12343.86 | 3.787135e-06 | 4.657862e-08 | 2.406743e-08 | 2.699435e-08 | 3.667209e-08
Analysis/CF3-Moar-Data-1.5kh-290C-06.40um-spot27-POS-1.txt | 186 | 493748300 | 15827.62 | 3.556474e-06 | 3.483446e-08 | 1.321658e-08 | 2.220487e-08 | 1.666179e-08
Analysis/CF3-Moar-Data-1.5kh-290C-06.40um-spot28-POS-1.txt | 186 | 405796600 | 24854.85 | 3.863583e-06 | 4.298462e-08 | 2.125561e-08 | 2.701752e-08 | 3.385439e-08
Analysis/CF3-Moar-Data-1.5kh-290C-06.40um-spot29-POS-1.txt | 186 | 476358000 | 10401.18 | 3.379744e-06 | 3.033347e-08 | 1.491988e-08 | 2.30155e-08 | 1.624884e-08
Analysis/CF3-Moar-Data-1.5kh-290C-06.40um-spot3-POS-1.txt | 186 | 387421300 | 51222.47 | 3.872767e-06 | 2.652265e-08 | 7.893534e-09 | 2.829895e-08 | 2.067842e-08
Analysis/CF3-Moar-Data-1.5kh-290C-06.40um-spot30-POS-1.txt | 186 | 403980100 | 32519.8 | 3.884016e-06 | 9.505187e-08 | 1.584525e-08 | 2.7139e-08 | 2.691893e-08
Analysis/CF3-Moar-Data-1.5kh-290C-06.40um-spot31-POS-1.txt | 186 | 336733000 | 17221.78 | 3.729725e-06 | 3.37897e-08 | 1.537515e-08 | 3.255879e-08 | 1.675151e-08
Analysis/CF3-Moar-Data-1.5kh-290C-06.40um-spot32-POS-1.txt | 186 | 339243800 | 13383.16 | 3.62686e-06 | 3.32009e-08 | 1.774563e-08 | 3.231781e-08 | 1.891916e-08
Analysis/CF3-Moar-Data-1.5kh-290C-06.40um-spot33-POS-1.txt | 186 | 341172600 | 11187.74 | 3.729177e-06 | 3.423734e-08 | 2.097248e-08 | 3.21351e-08 | 2.064354e-08
Analysis/CF3-Moar-Data-1.5kh-290C-06.40um-spot34-POS-1.txt | 186 | 368510700 | 5403.849 | 3.969485e-06 | 4.880613e-08 | 1.925874e-08 | 2.975115e-08 | 2.020027e-08
Analysis/CF3-Moar-Data-1.5kh-290C-06.40um-spot35-POS-1.txt | 186 | 370307900 | 3636.652 | 3.622852e-06 | 5.349645e-08 | 2.331389e-08 | 2.960676e-08 | 2.548809e-08
Analysis/CF3-Moar-Data-1.5kh-290C-06.40um-spot36-POS-1.txt | 186 | 395052000 | 7919.514 | 3.431991e-06 | 5.960858e-08 | 1.28595e-08 | 2.775234e-08 | 1.387173e-08
Analysis/CF3-Moar-Data-1.5kh-290C-06.40um-spot37-POS-1.txt | 186 | 396544300 | 5267.468 | 3.460656e-06 | 6.158614e-08 | 1.890142e-08 | 2.76479e-08 | 2.207931e-08
Analysis/CF3-Moar-Data-1.5kh-290C-06.40um-spot38-POS-1.txt | 186 | 490917500 | 29641.1 | 3.732895e-06 | 6.150888e-08 | 7.744054e-09 | 2.233291e-08 | 1.007383e-08
Analysis/CF3-Moar-Data-1.5kh-290C-06.40um-spot39-POS-1.txt | 186 | 352934800 | 4227.91 | 3.689109e-06 | 6.428589e-08 | 2.154193e-08 | 3.106414e-08 | 2.249852e-08
Analysis/CF3-Moar-Data-1.5kh-290C-06.40um-spot4-POS-1.txt | 186 | 386517100 | 5509.731 | 3.388974e-06 | 6.10413e-08 | 1.718293e-08 | 2.836515e-08 | 1.903458e-08
Analysis/CF3-Moar-Data-1.5kh-290C-06.40um-spot5-POS-1.txt | 186 | 389047300 | 41507.91 | 3.834649e-06 | 6.47972e-08 | 1.12888e-08 | 2.818068e-08 | 1.807871e-08
Analysis/CF3-Moar-Data-1.5kh-290C-06.40um-spot6-POS-1.txt | 186 | 390145500 | 50738.63 | 3.50896e-06 | 6.783478e-08 | 8.26731e-09 | 2.810135e-08 | 1.242575e-08
Analysis/CF3-Moar-Data-1.5kh-290C-06.40um-spot7-POS-1.txt | 186 | 380335500 | 144907.3 | 3.73986e-06 | 5.463997e-08 | 2.817964e-09 | 2.882617e-08 | 5.199664e-09
Analysis/CF3-Moar-Data-1.5kh-290C-06.40um-spot8-POS-1.txt | 186 | 352160800 | 3827.684 | 3.41175e-06 | 5.255492e-08 | 1.896738e-08 | 3.113241e-08 | 1.947325e-08
Analysis/CF3-Moar-Data-1.5kh-290C-06.40um-spot9-POS-1.txt | 186 | 458546100 | 283961.2 | 3.537973e-06 | 6.402133e-08 | 1.591549e-09 | 2.390952e-08 | 9.101553e-09
Analysis/CF3-Moar-Data-1.5kh-330C-06.40um-spot0-POS-1.txt | 186 | 384282500 | 341182.8 | 3.984231e-06 | 7.229768e-08 | 1.591549e-09 | 2.85301e-08 | 7.403988e-09
Analysis/CF3-Moar-Data-1.5kh-330C-06.40um-spot1-POS-1.txt | 186 | 381453200 | 13208.07 | 4.170689e-06 | 8.273087e-08 | 1.818273e-08 | 2.874171e-08 | 1.921151e-08
Analysis/CF3-Moar-Data-1.5kh-330C-06.40um-spot10-POS-1.txt | 186 | 416024400 | 7346.736 | 3.800059e-06 | 1.006796e-07 | 2.253847e-08 | 2.63533e-08 | 3.116422e-08
Analysis/CF3-Moar-Data-1.5kh-330C-06.40um-spot11-POS-1.txt | 186 | 463659800 | 6308.966 | 4.021538e-06 | 7.532175e-08 | 1.773259e-08 | 2.364582e-08 | 1.911517e-08
Analysis/CF3-Moar-Data-1.5kh-330C-06.40um-spot12-POS-1.txt | 186 | 392671900 | 16844.68 | 3.352747e-06 | 2.947315e-08 | 9.244543e-09 | 2.792055e-08 | 1.018558e-08
Analysis/CF3-Moar-Data-1.5kh-330C-06.40um-spot13-POS-1.txt | 186 | 390327500 | 10820.03 | 3.546136e-06 | 2.942689e-08 | 1.383837e-08 | 2.808825e-08 | 1.432288e-08
Analysis/CF3-Moar-Data-1.5kh-330C-06.40um-spot14-POS-1.txt | 186 | 390196900 | 13437.75 | 3.363968e-06 | 3.344711e-08 | 1.42055e-08 | 2.809765e-08 | 1.37213e-08
Analysis/CF3-Moar-Data-1.5kh-330C-06.40um-spot15-POS-1.txt | 186 | 394121100 | 20591.42 | 3.472834e-06 | 2.957807e-08 | 8.514437e-09 | 2.781789e-08 | 9.257119e-09
Analysis/CF3-Moar-Data-1.5kh-330C-06.40um-spot16-POS-1.txt | 186 | 396539200 | 12632.88 | 3.546057e-06 | 2.819439e-08 | 9.439191e-09 | 2.764826e-08 | 1.02529e-08
Analysis/CF3-Moar-Data-1.5kh-330C-06.40um-spot17-POS-1.txt | 186 | 395137700 | 18679.95 | 3.679813e-06 | 3.283719e-08 | 9.716949e-09 | 2.774632e-08 | 1.090843e-08
Analysis/CF3-Moar-Data-1.5kh-330C-06.40um-spot18-POS-1.txt | 186 | 398238400 | 19330.97 | 3.575415e-06 | 3.183684e-08 | 9.046175e-09 | 2.753029e-08 | 9.771353e-09
Analysis/CF3-Moar-Data-1.5kh-330C-06.40um-spot19-POS-1.txt | 186 | 399678400 | 4742.776 | 4.037344e-06 | 6.101596e-08 | 1.815734e-08 | 2.74311e-08 | 1.938505e-08
Analysis/CF3-Moar-Data-1.5kh-330C-06.40um-spot2-POS-1.txt | 186 | 386764500 | 20726.64 | 3.973247e-06 | 3.507271e-08 | 1.381153e-08 | 2.834701e-08 | 1.507768e-08
Analysis/CF3-Moar-Data-1.5kh-330C-06.40um-spot20-POS-1.txt | 186 | 402532300 | 4726.231 | 4.019093e-06 | 5.982796e-08 | 1.800667e-08 | 2.723661e-08 | 1.986662e-08
Analysis/CF3-Moar-Data-1.5kh-330C-06.40um-spot21-POS-1.txt | 186 | 402733600 | 249026.7 | 3.606141e-06 | 7.033335e-08 | 1.884187e-09 | 2.7223e-08 | 1.377321e-08
Analysis/CF3-Moar-Data-1.5kh-330C-06.40um-spot22-POS-1.txt | 186 | 475692000 | 3015.567 | 3.443236e-06 | 5.296687e-08 | 1.959291e-08 | 2.304772e-08 | 2.204075e-08
Analysis/CF3-Moar-Data-1.5kh-330C-06.40um-spot23-POS-1.txt | 186 | 476109100 | 3983.872 | 3.311555e-06 | 6.762003e-08 | 1.915565e-08 | 2.302753e-08 | 2.204713e-08
Analysis/CF3-Moar-Data-1.5kh-330C-06.40um-spot24-POS-1.txt | 186 | 333129100 | 11728.21 | 3.522711e-06 | 7.737411e-08 | 1.983687e-08 | 3.291102e-08 | 2.017133e-08
Analysis/CF3-Moar-Data-1.5kh-330C-06.40um-spot25-POS-1.txt | 186 | 334052700 | 4889.574 | 3.721691e-06 | 8.405824e-08 | 2.568494e-08 | 3.282003e-08 | 2.704027e-08
Analysis/CF3-Moar-Data-1.5kh-330C-06.40um-spot26-POS-1.txt | 186 | 335440900 | 5388.024 | 3.781808e-06 | 9.07848e-08 | 2.494656e-08 | 3.26842e-08 | 2.676979e-08
Analysis/CF3-Moar-Data-1.5kh-330C-06.40um-spot27-POS-1.txt | 186 | 333198000 | 4388.448 | 3.864488e-06 | 3.980712e-08 | 2.662292e-08 | 3.290421e-08 | 2.910597e-08
Analysis/CF3-Moar-Data-1.5kh-330C-06.40um-spot28-POS-1.txt | 186 | 332798200 | 3797.092 | 3.580753e-06 | 3.835309e-08 | 2.960087e-08 | 3.294374e-08 | 3.205333e-08
Analysis/CF3-Moar-Data-1.5kh-330C-06.40um-spot29-POS-1.txt | 186 | 356422100 | 224548 | 3.741838e-06 | 3.862634e-08 | 2.071811e-09 | 3.076021e-08 | 5.000036e-09
Analysis/CF3-Moar-Data-1.5kh-330C-06.40um-spot3-POS-1.txt | 186 | 415700400 | 7980.317 | 4.093875e-06 | 7.730417e-08 | 1.750544e-08 | 2.637384e-08 | 2.255898e-08
Analysis/CF3-Moar-Data-1.5kh-330C-06.40um-spot30-POS-1.txt | 186 | 416188500 | 24425.5 | 3.503128e-06 | 7.295509e-08 | 1.988491e-08 | 2.634291e-08 | 3.216471e-08
Analysis/CF3-Moar-Data-1.5kh-330C-06.40um-spot31-POS-1.txt | 186 | 409921500 | 3754.94 | 3.384745e-06 | 6.131114e-08 | 2.005798e-08 | 2.674565e-08 | 2.110572e-08
Analysis/CF3-Moar-Data-1.5kh-330C-06.40um-spot32-POS-1.txt | 186 | 411005900 | 10565.03 | 3.655237e-06 | 7.277022e-08 | 1.147265e-08 | 2.667508e-08 | 1.148659e-08
Analysis/CF3-Moar-Data-1.5kh-330C-06.40um-spot33-POS-1.txt | 186 | 415603400 | 11533.94 | 3.742495e-06 | 6.380452e-08 | 1.094876e-08 | 2.638e-08 | 1.130576e-08
Analysis/CF3-Moar-Data-1.5kh-330C-06.40um-spot34-POS-1.txt | 186 | 414873300 | 7980.908 | 3.535441e-06 | 6.544057e-08 | 1.326308e-08 | 2.642643e-08 | 1.326809e-08
Analysis/CF3-Moar-Data-1.5kh-330C-06.40um-spot35-POS-1.txt | 186 | 357769700 | 263628.8 | 3.324302e-06 | 6.831581e-08 | 1.591549e-09 | 3.064434e-08 | 2.118083e-08
Analysis/CF3-Moar-Data-1.5kh-330C-06.40um-spot36-POS-1.txt | 186 | 340917600 | 10497.93 | 3.887263e-06 | 3.530161e-08 | 1.570938e-08 | 3.215914e-08 | 1.475132e-08
Analysis/CF3-Moar-Data-1.5kh-330C-06.40um-spot37-POS-1.txt | 186 | 340499600 | 11553.91 | 3.747918e-06 | 3.523788e-08 | 1.590021e-08 | 3.219862e-08 | 1.458443e-08
Analysis/CF3-Moar-Data-1.5kh-330C-06.40um-spot38-POS-1.txt | 186 | 338741800 | 9409.839 | 3.753432e-06 | 3.411105e-08 | 1.685809e-08 | 3.23657e-08 | 1.621293e-08
Analysis/CF3-Moar-Data-1.5kh-330C-06.40um-spot39-POS-1.txt | 186 | 334541400 | 11979.21 | 3.340528e-06 | 3.040195e-08 | 1.416679e-08 | 3.277208e-08 | 1.502277e-08
Analysis/CF3-Moar-Data-1.5kh-330C-06.40um-spot4-POS-1.txt | 186 | 415429900 | 5886.401 | 3.752653e-06 | 8.303657e-08 | 1.990082e-08 | 2.639102e-08 | 2.551332e-08
Analysis/CF3-Moar-Data-1.5kh-330C-06.40um-spot5-POS-1.txt | 186 | 416269100 | 5450.649 | 3.846021e-06 | 7.816446e-08 | 2.137764e-08 | 2.633781e-08 | 2.621777e-08
Analysis/CF3-Moar-Data-1.5kh-330C-06.40um-spot6-POS-1.txt | 186 | 414355500 | 5845.653 | 3.811773e-06 | 6.552933e-08 | 2.009893e-08 | 2.645944e-08 | 2.453337e-08
Analysis/CF3-Moar-Data-1.5kh-330C-06.40um-spot7-POS-1.txt | 186 | 415749900 | 6148.368 | 3.828583e-06 | 7.416645e-08 | 1.961899e-08 | 2.63707e-08 | 2.4452e-08
Analysis/CF3-Moar-Data-1.5kh-330C-06.40um-spot8-POS-1.txt | 186 | 416093600 | 6201.957 | 3.798427e-06 | 8.383148e-08 | 2.16906e-08 | 2.634892e-08 | 2.840048e-08
Analysis/CF3-Moar-Data-1.5kh-330C-06.40um-spot9-POS-1.txt | 186 | 417135800 | 8603.081 | 3.785579e-06 | 8.786576e-08 | 2.239591e-08 | 2.628309e-08 | 2.929591e-08
Analysis/CF3-Moar-Data-10kh-290C-06.40um-spot0-POS-1.txt | 186 | 333061700 | 16761.96 | 3.902722e-06 | 3.300304e-08 | 2.583179e-08 | 3.291768e-08 | 2.989296e-08
Analysis/CF3-Moar-Data-10kh-290C-06.40um-spot1-POS-1.txt | 186 | 331904000 | 31543.74 | 3.911896e-06 | 3.360306e-08 | 2.12099e-08 | 3.30325e-08 | 2.427943e-08
Analysis/CF3-Moar-Data-10kh-290C-06.40um-spot10-POS-1.txt | 186 | 458245500 | 2987.962 | 4.427481e-06 | 3.363953e-08 | 2.209435e-08 | 2.392521e-08 | 2.55608e-08
Analysis/CF3-Moar-Data-10kh-290C-06.40um-spot11-POS-1.txt | 186 | 459006400 | 2314.316 | 4.152622e-06 | 2.956607e-08 | 2.106767e-08 | 2.388554e-08 | 2.337822e-08
Analysis/CF3-Moar-Data-10kh-290C-06.40um-spot12-POS-1.txt | 186 | 458575900 | 3434.869 | 4.523212e-06 | 3.695041e-08 | 2.192892e-08 | 2.390797e-08 | 2.61278e-08
Analysis/CF3-Moar-Data-10kh-290C-06.40um-spot13-POS-1.txt | 186 | 331591200 | 33540.36 | 3.426538e-06 | 3.575253e-08 | 1.483362e-08 | 3.306366e-08 | 2.141872e-08
Analysis/CF3-Moar-Data-10kh-290C-06.40um-spot14-POS-1.txt | 186 | 317568900 | 392932.5 | 3.934949e-06 | 4.166956e-08 | 1.591549e-09 | 3.452359e-08 | 5.641804e-09
Analysis/CF3-Moar-Data-10kh-290C-06.40um-spot15-POS-1.txt | 186 | 328253300 | 68499.21 | 3.684805e-06 | 7.177904e-08 | 9.295538e-09 | 3.339987e-08 | 1.321293e-08
Analysis/CF3-Moar-Data-10kh-290C-06.40um-spot16-POS-1.txt | 186 | 332551300 | 20759.59 | 3.525153e-06 | 7.107813e-08 | 1.870628e-08 | 3.29682e-08 | 2.232393e-08
Analysis/CF3-Moar-Data-10kh-290C-06.40um-spot17-POS-1.txt | 186 | 331463200 | 47622.86 | 3.657032e-06 | 3.247592e-08 | 1.203545e-08 | 3.307642e-08 | 1.590073e-08
Analysis/CF3-Moar-Data-10kh-290C-06.40um-spot18-POS-1.txt | 186 | 331409600 | 17133.63 | 3.561336e-06 | 3.282555e-08 | 1.965671e-08 | 3.308177e-08 | 2.190435e-08
Analysis/CF3-Moar-Data-10kh-290C-06.40um-spot19-POS-1.txt | 186 | 328609600 | 396611.1 | 3.51655e-06 | 3.127096e-08 | 1.59155e-09 | 3.336365e-08 | 1.268954e-08
Analysis/CF3-Moar-Data-10kh-290C-06.40um-spot2-POS-1.txt | 186 | 418456400 | 3110.892 | 4.253529e-06 | 2.917413e-08 | 1.99148e-08 | 2.620014e-08 | 2.192086e-08
Analysis/CF3-Moar-Data-10kh-290C-06.40um-spot20-POS-1.txt | 186 | 378868800 | 4762.15 | 3.351649e-06 | 3.677721e-08 | 1.883443e-08 | 2.893777e-08 | 2.286897e-08
Analysis/CF3-Moar-Data-10kh-290C-06.40um-spot21-POS-1.txt | 186 | 392283000 | 7603.376 | 3.385154e-06 | 7.386885e-08 | 2.258322e-08 | 2.794823e-08 | 3.014361e-08
Analysis/CF3-Moar-Data-10kh-290C-06.40um-spot22-POS-1.txt | 186 | 389078400 | 15078.07 | 3.208949e-06 | 6.510298e-08 | 2.163796e-08 | 2.817843e-08 | 2.777001e-08
Analysis/CF3-Moar-Data-10kh-290C-06.40um-spot23-POS-1.txt | 186 | 391010300 | 10463.31 | 3.21512e-06 | 7.00946e-08 | 2.136075e-08 | 2.80392e-08 | 2.930195e-08
Analysis/CF3-Moar-Data-10kh-290C-06.40um-spot24-POS-1.txt | 186 | 390705500 | 9590.079 | 3.222946e-06 | 7.126033e-08 | 2.119752e-08 | 2.806108e-08 | 2.617105e-08
Analysis/CF3-Moar-Data-10kh-290C-06.40um-spot25-POS-1.txt | 186 | 458956600 | 3540.293 | 3.989106e-06 | 2.874706e-08 | 1.774564e-08 | 2.388813e-08 | 2.061468e-08
Analysis/CF3-Moar-Data-10kh-290C-06.40um-spot26-POS-1.txt | 186 | 459151600 | 4591.276 | 4.006815e-06 | 3.443679e-08 | 1.747815e-08 | 2.387799e-08 | 2.043848e-08
Analysis/CF3-Moar-Data-10kh-290C-06.40um-spot27-POS-1.txt | 186 | 458521200 | 2480.08 | 4.306348e-06 | 3.131293e-08 | 2.323792e-08 | 2.391082e-08 | 2.682031e-08
Analysis/CF3-Moar-Data-10kh-290C-06.40um-spot28-POS-1.txt | 186 | 458566100 | 2643.972 | 4.110082e-06 | 3.012263e-08 | 2.223997e-08 | 2.390848e-08 | 2.576559e-08
Analysis/CF3-Moar-Data-10kh-290C-06.40um-spot29-POS-1.txt | 186 | 458541600 | 2834.748 | 4.009489e-06 | 3.219777e-08 | 2.059525e-08 | 2.390975e-08 | 2.340031e-08
Analysis/CF3-Moar-Data-10kh-290C-06.40um-spot3-POS-1.txt | 186 | 418877900 | 3855.169 | 4.584223e-06 | 3.368257e-08 | 1.994751e-08 | 2.617378e-08 | 2.258561e-08
Analysis/CF3-Moar-Data-10kh-290C-06.40um-spot30-POS-1.txt | 186 | 458247800 | 3009.634 | 4.150688e-06 | 6.666625e-08 | 2.003166e-08 | 2.392509e-08 | 2.280475e-08
Analysis/CF3-Moar-Data-10kh-290C-06.40um-spot31-POS-1.txt | 186 | 458324300 | 2904.711 | 3.93011e-06 | 2.93891e-08 | 2.034954e-08 | 2.392109e-08 | 2.29766e-08
Analysis/CF3-Moar-Data-10kh-290C-06.40um-spot32-POS-1.txt | 186 | 417267900 | 4371.779 | 4.203872e-06 | 3.058288e-08 | 1.930444e-08 | 2.627477e-08 | 2.279007e-08
Analysis/CF3-Moar-Data-10kh-290C-06.40um-spot33-POS-1.txt | 186 | 417452800 | 2358.111 | 4.229753e-06 | 3.096077e-08 | 2.211944e-08 | 2.626313e-08 | 2.401354e-08
Analysis/CF3-Moar-Data-10kh-290C-06.40um-spot34-POS-1.txt | 186 | 417751400 | 2992.603 | 4.238041e-06 | 3.249255e-08 | 2.163834e-08 | 2.624436e-08 | 2.401589e-08
Analysis/CF3-Moar-Data-10kh-290C-06.40um-spot35-POS-1.txt | 186 | 417836100 | 3286.182 | 4.439566e-06 | 3.207374e-08 | 2.29722e-08 | 2.623904e-08 | 2.593048e-08
Analysis/CF3-Moar-Data-10kh-290C-06.40um-spot36-POS-1.txt | 186 | 419351800 | 3432.094 | 4.077252e-06 | 3.0405e-08 | 2.226242e-08 | 2.61442e-08 | 2.573639e-08
Analysis/CF3-Moar-Data-10kh-290C-06.40um-spot37-POS-1.txt | 186 | 416847300 | 10377.32 | 4.243682e-06 | 3.018934e-08 | 1.596952e-08 | 2.630128e-08 | 1.844658e-08
Analysis/CF3-Moar-Data-10kh-290C-06.40um-spot38-POS-1.txt | 186 | 334803000 | 39130.19 | 3.987812e-06 | 3.169634e-08 | 1.771026e-08 | 3.274647e-08 | 1.983947e-08
Analysis/CF3-Moar-Data-10kh-290C-06.40um-spot39-POS-1.txt | 186 | 332605700 | 35501.74 | 3.731112e-06 | 3.08677e-08 | 1.813101e-08 | 3.29628e-08 | 2.319304e-08
Analysis/CF3-Moar-Data-10kh-290C-06.40um-spot4-POS-1.txt | 186 | 417292800 | 3817.471 | 4.496138e-06 | 3.012911e-08 | 1.88919e-08 | 2.62732e-08 | 2.145051e-08
Analysis/CF3-Moar-Data-10kh-290C-06.40um-spot5-POS-1.txt | 186 | 393566700 | 3348.692 | 4.345488e-06 | 3.252098e-08 | 2.168514e-08 | 2.785708e-08 | 2.434671e-08
Analysis/CF3-Moar-Data-10kh-290C-06.40um-spot6-POS-1.txt | 186 | 392388600 | 3600.622 | 4.646812e-06 | 3.394562e-08 | 2.070518e-08 | 2.794071e-08 | 2.049893e-08
Analysis/CF3-Moar-Data-10kh-290C-06.40um-spot7-POS-1.txt | 186 | 392728400 | 2527.598 | 3.958243e-06 | 2.939641e-08 | 2.521949e-08 | 2.791654e-08 | 2.634425e-08
Analysis/CF3-Moar-Data-10kh-290C-06.40um-spot8-POS-1.txt | 186 | 393447300 | 15747.88 | 3.93943e-06 | 3.880784e-08 | 1.691785e-08 | 2.786553e-08 | 1.733763e-08
Analysis/CF3-Moar-Data-10kh-290C-06.40um-spot9-POS-1.txt | 186 | 459217700 | 2901.243 | 4.437389e-06 | 3.140294e-08 | 2.139064e-08 | 2.387455e-08 | 2.479909e-08
Analysis/CF3-Moar-Data-10kh-330C-06.40um-spot0-POS-1.txt | 186 | 372233800 | 4952.516 | 3.588865e-06 | 6.051718e-08 | 2.432106e-08 | 2.945358e-08 | 2.514745e-08
Analysis/CF3-Moar-Data-10kh-330C-06.40um-spot1-POS-1.txt | 186 | 380984700 | 133054.9 | 3.883748e-06 | 6.770802e-08 | 2.818939e-09 | 2.877705e-08 | 5.249518e-09
Analysis/CF3-Moar-Data-10kh-330C-06.40um-spot10-POS-1.txt | 186 | 353810900 | 4026.895 | 3.466717e-06 | 4.974351e-08 | 2.359071e-08 | 3.098722e-08 | 2.579983e-08
Analysis/CF3-Moar-Data-10kh-330C-06.40um-spot11-POS-1.txt | 186 | 354294400 | 3175.846 | 3.677531e-06 | 4.888409e-08 | 2.479212e-08 | 3.094494e-08 | 2.62446e-08
Analysis/CF3-Moar-Data-10kh-330C-06.40um-spot12-POS-1.txt | 186 | 354028000 | 3352.483 | 3.413941e-06 | 5.270455e-08 | 2.689906e-08 | 3.096822e-08 | 2.895931e-08
Analysis/CF3-Moar-Data-10kh-330C-06.40um-spot13-POS-1.txt | 186 | 353577200 | 3327.645 | 3.541452e-06 | 5.023629e-08 | 2.804261e-08 | 3.10077e-08 | 3.113294e-08
Analysis/CF3-Moar-Data-10kh-330C-06.40um-spot14-POS-1.txt | 186 | 353396100 | 2963.415 | 3.494827e-06 | 5.617928e-08 | 2.975717e-08 | 3.10236e-08 | 3.349346e-08
Analysis/CF3-Moar-Data-10kh-330C-06.40um-spot15-POS-1.txt | 186 | 354580700 | 2744.681 | 3.511843e-06 | 5.389569e-08 | 3.053454e-08 | 3.091995e-08 | 3.516686e-08
Analysis/CF3-Moar-Data-10kh-330C-06.40um-spot16-POS-1.txt | 186 | 354615800 | 3322.242 | 3.552774e-06 | 5.511128e-08 | 2.849176e-08 | 3.091689e-08 | 3.153412e-08
Analysis/CF3-Moar-Data-10kh-330C-06.40um-spot17-POS-1.txt | 186 | 354134700 | 3005.961 | 3.540398e-06 | 5.770739e-08 | 2.840353e-08 | 3.095889e-08 | 3.020145e-08
Analysis/CF3-Moar-Data-10kh-330C-06.40um-spot18-POS-1.txt | 186 | 354306700 | 3050.667 | 3.573113e-06 | 5.488496e-08 | 2.925704e-08 | 3.094386e-08 | 3.25545e-08
Analysis/CF3-Moar-Data-10kh-330C-06.40um-spot19-POS-1.txt | 186 | 353942900 | 3947.225 | 3.447629e-06 | 5.451463e-08 | 2.823042e-08 | 3.097567e-08 | 2.993688e-08
Analysis/CF3-Moar-Data-10kh-330C-06.40um-spot2-POS-1.txt | 186 | 417655400 | 2487.906 | 3.840349e-06 | 5.900789e-08 | 2.238102e-08 | 2.625039e-08 | 2.518746e-08
Analysis/CF3-Moar-Data-10kh-330C-06.40um-spot20-POS-1.txt | 186 | 355715100 | 3158.895 | 3.694703e-06 | 5.095716e-08 | 2.959974e-08 | 3.082134e-08 | 3.208406e-08
Analysis/CF3-Moar-Data-10kh-330C-06.40um-spot21-POS-1.txt | 186 | 353216400 | 3012.065 | 3.611753e-06 | 5.750737e-08 | 2.993055e-08 | 3.103938e-08 | 3.225581e-08
Analysis/CF3-Moar-Data-10kh-330C-06.40um-spot22-POS-1.txt | 186 | 353945700 | 2695.755 | 3.346866e-06 | 5.765603e-08 | 3.193854e-08 | 3.097542e-08 | 3.738898e-08
Analysis/CF3-Moar-Data-10kh-330C-06.40um-spot23-POS-1.txt | 186 | 353969400 | 3128.591 | 3.484482e-06 | 5.553762e-08 | 2.814615e-08 | 3.097335e-08 | 2.959213e-08
Analysis/CF3-Moar-Data-10kh-330C-06.40um-spot24-POS-1.txt | 186 | 353915300 | 2702.219 | 3.312339e-06 | 5.993754e-08 | 2.933521e-08 | 3.097808e-08 | 3.16357e-08
Analysis/CF3-Moar-Data-10kh-330C-06.40um-spot25-POS-1.txt | 186 | 353181800 | 2471.329 | 3.541154e-06 | 6.337512e-08 | 3.314594e-08 | 3.104242e-08 | 3.879144e-08
Analysis/CF3-Moar-Data-10kh-330C-06.40um-spot26-POS-1.txt | 186 | 353218300 | 4452.409 | 3.361306e-06 | 6.036901e-08 | 2.322163e-08 | 3.103921e-08 | 2.51437e-08
Analysis/CF3-Moar-Data-10kh-330C-06.40um-spot27-POS-1.txt | 186 | 351890700 | 3559.375 | 3.886063e-06 | 5.190366e-08 | 2.769805e-08 | 3.115631e-08 | 3.116011e-08
Analysis/CF3-Moar-Data-10kh-330C-06.40um-spot28-POS-1.txt | 186 | 352727000 | 3343.681 | 3.741775e-06 | 5.035801e-08 | 2.888524e-08 | 3.108245e-08 | 3.240149e-08
Analysis/CF3-Moar-Data-10kh-330C-06.40um-spot29-POS-1.txt | 186 | 336363800 | 2928.678 | 3.049245e-06 | 6.521971e-08 | 2.552735e-08 | 3.259453e-08 | 2.905897e-08
Analysis/CF3-Moar-Data-10kh-330C-06.40um-spot3-POS-1.txt | 186 | 371514400 | 6069.336 | 3.639662e-06 | 6.002556e-08 | 2.631529e-08 | 2.951061e-08 | 3.076537e-08
Analysis/CF3-Moar-Data-10kh-330C-06.40um-spot30-POS-1.txt | 186 | 335318700 | 2572.922 | 3.08158e-06 | 7.305381e-08 | 2.891916e-08 | 3.269612e-08 | 3.355093e-08
Analysis/CF3-Moar-Data-10kh-330C-06.40um-spot31-POS-1.txt | 186 | 423775400 | 2749.389 | 4.06403e-06 | 6.966102e-08 | 2.393793e-08 | 2.587129e-08 | 2.853811e-08
Analysis/CF3-Moar-Data-10kh-330C-06.40um-spot32-POS-1.txt | 186 | 423720400 | 2752.442 | 3.860076e-06 | 6.481654e-08 | 2.450044e-08 | 2.587465e-08 | 2.944854e-08
Analysis/CF3-Moar-Data-10kh-330C-06.40um-spot33-POS-1.txt | 186 | 423239500 | 2660.547 | 3.941318e-06 | 6.44273e-08 | 2.394685e-08 | 2.590405e-08 | 2.809269e-08
Analysis/CF3-Moar-Data-10kh-330C-06.40um-spot34-POS-1.txt | 186 | 423691400 | 2307.155 | 3.886069e-06 | 5.952428e-08 | 2.389939e-08 | 2.587642e-08 | 2.749675e-08
Analysis/CF3-Moar-Data-10kh-330C-06.40um-spot35-POS-1.txt | 186 | 334661500 | 2510.931 | 2.954513e-06 | 6.211639e-08 | 2.688789e-08 | 3.276032e-08 | 2.914964e-08
Analysis/CF3-Moar-Data-10kh-330C-06.40um-spot36-POS-1.txt | 186 | 418788200 | 2515.192 | 3.987126e-06 | 5.192334e-08 | 2.237013e-08 | 2.617939e-08 | 2.517781e-08
Analysis/CF3-Moar-Data-10kh-330C-06.40um-spot37-POS-1.txt | 186 | 335906900 | 2166.985 | 3.094747e-06 | 6.332764e-08 | 3.092743e-08 | 3.263885e-08 | 3.518907e-08
Analysis/CF3-Moar-Data-10kh-330C-06.40um-spot38-POS-1.txt | 186 | 338311600 | 5619.376 | 2.985441e-06 | 6.272911e-08 | 1.786123e-08 | 3.240686e-08 | 1.8437e-08
Analysis/CF3-Moar-Data-10kh-330C-06.40um-spot39-POS-1.txt | 186 | 354904600 | 3908.204 | 3.512196e-06 | 5.691343e-08 | 2.583035e-08 | 3.089173e-08 | 2.913669e-08
Analysis/CF3-Moar-Data-10kh-330C-06.40um-spot4-POS-1.txt | 186 | 371582400 | 7034.43 | 3.619917e-06 | 6.061282e-08 | 2.537493e-08 | 2.950521e-08 | 3.215429e-08
Analysis/CF3-Moar-Data-10kh-330C-06.40um-spot5-POS-1.txt | 186 | 373274300 | 13774.57 | 3.279246e-06 | 6.087191e-08 | 2.230594e-08 | 2.937148e-08 | 2.535006e-08
Analysis/CF3-Moar-Data-10kh-330C-06.40um-spot6-POS-1.txt | 186 | 335811600 | 2749.067 | 3.135871e-06 | 5.503251e-08 | 2.597211e-08 | 3.264812e-08 | 2.784395e-08
Analysis/CF3-Moar-Data-10kh-330C-06.40um-spot7-POS-1.txt | 186 | 336758400 | 2219.041 | 3.328478e-06 | 5.751818e-08 | 2.676208e-08 | 3.255633e-08 | 2.893312e-08
Analysis/CF3-Moar-Data-10kh-330C-06.40um-spot8-POS-1.txt | 186 | 352059500 | 4544.548 | 3.287179e-06 | 5.508003e-08 | 2.466464e-08 | 3.114138e-08 | 2.360575e-08
Analysis/CF3-Moar-Data-10kh-330C-06.40um-spot9-POS-1.txt | 186 | 354381500 | 3318.148 | 3.305835e-06 | 5.023184e-08 | 2.666035e-08 | 3.093733e-08 | 2.935531e-08
Analysis/CF3-Moar-Data-10kh-360C-06.40um-spot0-POS-1.txt | 186 | 406468100 | 3883.349 | 3.700751e-06 | 8.138829e-08 | 2.072901e-08 | 2.697288e-08 | 2.314028e-08
Analysis/CF3-Moar-Data-10kh-360C-06.40um-spot1-POS-1.txt | 186 | 406734300 | 3860.042 | 3.909881e-06 | 7.336478e-08 | 1.899689e-08 | 2.695523e-08 | 2.098198e-08
Analysis/CF3-Moar-Data-10kh-360C-06.40um-spot10-POS-1.txt | 186 | 458388300 | 44588.06 | 3.290182e-06 | 6.69154e-08 | 4.013442e-09 | 2.391775e-08 | 5.012984e-09
Analysis/CF3-Moar-Data-10kh-360C-06.40um-spot11-POS-1.txt | 186 | 374210700 | 3900.796 | 3.060366e-06 | 3.344427e-08 | 2.257335e-08 | 2.929798e-08 | 2.611634e-08
Analysis/CF3-Moar-Data-10kh-360C-06.40um-spot12-POS-1.txt | 186 | 372773300 | 3046.093 | 3.14906e-06 | 3.373184e-08 | 2.271497e-08 | 2.941095e-08 | 2.439069e-08
Analysis/CF3-Moar-Data-10kh-360C-06.40um-spot13-POS-1.txt | 186 | 399363000 | 4579.87 | 4.061245e-06 | 8.135451e-08 | 2.030553e-08 | 2.745276e-08 | 2.457344e-08
Analysis/CF3-Moar-Data-10kh-360C-06.40um-spot14-POS-1.txt | 186 | 398884000 | 3041.847 | 3.848096e-06 | 9.426336e-08 | 2.325743e-08 | 2.748573e-08 | 2.66216e-08
Analysis/CF3-Moar-Data-10kh-360C-06.40um-spot15-POS-1.txt | 186 | 398997600 | 4322.279 | 3.753987e-06 | 3.331959e-08 | 2.070592e-08 | 2.74779e-08 | 2.380245e-08
Analysis/CF3-Moar-Data-10kh-360C-06.40um-spot16-POS-1.txt | 186 | 398404200 | 2993.861 | 3.635741e-06 | 6.596497e-08 | 2.366255e-08 | 2.751883e-08 | 2.700886e-08
Analysis/CF3-Moar-Data-10kh-360C-06.40um-spot17-POS-1.txt | 186 | 399418700 | 3772.659 | 3.792689e-06 | 6.246889e-08 | 2.089389e-08 | 2.744893e-08 | 2.367923e-08
Analysis/CF3-Moar-Data-10kh-360C-06.40um-spot18-POS-1.txt | 186 | 400181900 | 3516.073 | 3.690445e-06 | 6.321636e-08 | 2.178763e-08 | 2.739658e-08 | 2.499271e-08
Analysis/CF3-Moar-Data-10kh-360C-06.40um-spot19-POS-1.txt | 186 | 399827800 | 5707.017 | 3.740287e-06 | 6.573046e-08 | 1.710372e-08 | 2.742085e-08 | 2.178949e-08
Analysis/CF3-Moar-Data-10kh-360C-06.40um-spot2-POS-1.txt | 186 | 408253700 | 4665.042 | 3.956909e-06 | 7.615267e-08 | 1.623034e-08 | 2.685492e-08 | 1.723894e-08
Analysis/CF3-Moar-Data-10kh-360C-06.40um-spot20-POS-1.txt | 186 | 451682100 | 96370.79 | 3.591288e-06 | 5.558418e-08 | 2.415384e-09 | 2.427286e-08 | 5.000022e-09
Analysis/CF3-Moar-Data-10kh-360C-06.40um-spot21-POS-1.txt | 186 | 449267900 | 45018.31 | 3.614533e-06 | 5.548383e-08 | 3.263549e-09 | 2.44033e-08 | 5.091576e-09
Analysis/CF3-Moar-Data-10kh-360C-06.40um-spot22-POS-1.txt | 186 | 399782500 | 3511.324 | 3.308757e-06 | 3.09625e-08 | 2.009856e-08 | 2.742395e-08 | 2.155594e-08
Analysis/CF3-Moar-Data-10kh-360C-06.40um-spot23-POS-1.txt | 186 | 393595400 | 3143.002 | 3.195028e-06 | 6.488157e-08 | 2.227227e-08 | 2.785505e-08 | 2.518023e-08
Analysis/CF3-Moar-Data-10kh-360C-06.40um-spot24-POS-1.txt | 186 | 397328200 | 2871.224 | 3.364551e-06 | 7.243731e-08 | 2.508637e-08 | 2.759335e-08 | 2.896262e-08
Analysis/CF3-Moar-Data-10kh-360C-06.40um-spot25-POS-1.txt | 186 | 394452000 | 3598.403 | 3.515342e-06 | 7.436518e-08 | 2.294817e-08 | 2.779455e-08 | 2.745367e-08
Analysis/CF3-Moar-Data-10kh-360C-06.40um-spot26-POS-1.txt | 186 | 409079100 | 4801.419 | 3.766944e-06 | 6.639864e-08 | 1.580051e-08 | 2.680073e-08 | 1.731198e-08
Analysis/CF3-Moar-Data-10kh-360C-06.40um-spot27-POS-1.txt | 186 | 410154600 | 7168.526 | 3.937826e-06 | 6.783868e-08 | 1.416227e-08 | 2.673045e-08 | 1.532703e-08
Analysis/CF3-Moar-Data-10kh-360C-06.40um-spot28-POS-1.txt | 186 | 410581600 | 10870.37 | 3.638815e-06 | 7.211477e-08 | 1.115005e-08 | 2.670265e-08 | 1.198018e-08
Analysis/CF3-Moar-Data-10kh-360C-06.40um-spot29-POS-1.txt | 186 | 409514900 | 14274.07 | 3.810755e-06 | 6.83533e-08 | 9.336715e-09 | 2.677221e-08 | 1.039863e-08
Analysis/CF3-Moar-Data-10kh-360C-06.40um-spot3-POS-1.txt | 186 | 397496300 | 5840.282 | 3.226605e-06 | 6.79599e-08 | 1.380937e-08 | 2.758169e-08 | 1.449391e-08
Analysis/CF3-Moar-Data-10kh-360C-06.40um-spot30-POS-1.txt | 186 | 407967200 | 4127.369 | 3.99282e-06 | 8.323633e-08 | 1.92772e-08 | 2.687377e-08 | 2.134416e-08
Analysis/CF3-Moar-Data-10kh-360C-06.40um-spot31-POS-1.txt | 186 | 407598200 | 3807.027 | 3.927537e-06 | 3.449988e-08 | 2.361211e-08 | 2.68981e-08 | 2.645931e-08
Analysis/CF3-Moar-Data-10kh-360C-06.40um-spot32-POS-1.txt | 186 | 404949700 | 4547.71 | 3.742485e-06 | 6.924269e-08 | 2.13433e-08 | 2.707402e-08 | 2.448712e-08
Analysis/CF3-Moar-Data-10kh-360C-06.40um-spot33-POS-1.txt | 186 | 407144300 | 4815.247 | 3.804887e-06 | 6.981516e-08 | 1.874172e-08 | 2.692809e-08 | 2.135216e-08
Analysis/CF3-Moar-Data-10kh-360C-06.40um-spot34-POS-1.txt | 186 | 326092500 | 16730.44 | 3.867712e-06 | 3.423743e-08 | 1.966493e-08 | 3.362118e-08 | 2.583586e-08
Analysis/CF3-Moar-Data-10kh-360C-06.40um-spot35-POS-1.txt | 186 | 329527700 | 60087.28 | 3.890397e-06 | 3.361858e-08 | 4.808147e-09 | 3.32707e-08 | 6.299929e-09
Analysis/CF3-Moar-Data-10kh-360C-06.40um-spot36-POS-1.txt | 186 | 360770700 | 3189.076 | 3.483277e-06 | 3.144911e-08 | 2.319829e-08 | 3.038943e-08 | 2.479311e-08
Analysis/CF3-Moar-Data-10kh-360C-06.40um-spot37-POS-1.txt | 186 | 363220800 | 3986.361 | 3.558899e-06 | 2.994824e-08 | 1.772495e-08 | 3.018445e-08 | 1.744549e-08
Analysis/CF3-Moar-Data-10kh-360C-06.40um-spot38-POS-1.txt | 186 | 361343300 | 3775.374 | 3.498776e-06 | 3.07844e-08 | 1.870417e-08 | 3.034128e-08 | 2.055254e-08
Analysis/CF3-Moar-Data-10kh-360C-06.40um-spot39-POS-1.txt | 186 | 361543900 | 3945.101 | 3.292308e-06 | 3.212098e-08 | 2.026163e-08 | 3.032445e-08 | 2.093387e-08
Analysis/CF3-Moar-Data-10kh-360C-06.40um-spot4-POS-1.txt | 186 | 403311300 | 2497.527 | 3.436674e-06 | 7.250654e-08 | 2.268138e-08 | 2.718401e-08 | 2.323061e-08
Analysis/CF3-Moar-Data-10kh-360C-06.40um-spot5-POS-1.txt | 186 | 401477200 | 3465.681 | 3.306717e-06 | 7.219302e-08 | 2.39838e-08 | 2.73082e-08 | 2.417801e-08
Analysis/CF3-Moar-Data-10kh-360C-06.40um-spot6-POS-1.txt | 186 | 453189200 | 100637.6 | 3.347227e-06 | 6.155839e-08 | 2.342927e-09 | 2.419214e-08 | 5.000026e-09
Analysis/CF3-Moar-Data-10kh-360C-06.40um-spot7-POS-1.txt | 186 | 456438200 | 36567.09 | 3.771589e-06 | 5.666678e-08 | 4.007525e-09 | 2.401994e-08 | 5.000023e-09
Analysis/CF3-Moar-Data-10kh-360C-06.40um-spot8-POS-1.txt | 186 | 453602400 | 64812.85 | 3.594642e-06 | 5.398268e-08 | 3.050348e-09 | 2.417011e-08 | 5.000022e-09
Analysis/CF3-Moar-Data-10kh-360C-06.40um-spot9-POS-1.txt | 186 | 454348800 | 73122.23 | 3.295197e-06 | 6.620983e-08 | 2.935751e-09 | 2.41304e-08 | 5.000025e-09
Analysis/CF3-Moar-Data-10kh-400C-06.40um-spot0-POS-1.txt | 186 | 397948100 | 2441.835 | 3.410837e-06 | 3.348083e-08 | 2.188561e-08 | 2.755037e-08 | 2.6544e-08
Analysis/CF3-Moar-Data-10kh-400C-06.40um-spot1-POS-1.txt | 186 | 398185400 | 2521.85 | 3.2661e-06 | 4.00747e-08 | 2.436872e-08 | 2.753395e-08 | 2.986739e-08
Analysis/CF3-Moar-Data-10kh-400C-06.40um-spot10-POS-1.txt | 186 | 367828400 | 10635.86 | 3.721865e-06 | 3.17757e-08 | 1.910317e-08 | 2.980634e-08 | 2.339547e-08
Analysis/CF3-Moar-Data-10kh-400C-06.40um-spot11-POS-1.txt | 186 | 365823300 | 27462.75 | 3.567351e-06 | 6.88728e-08 | 1.200912e-08 | 2.996971e-08 | 1.823073e-08
Analysis/CF3-Moar-Data-10kh-400C-06.40um-spot12-POS-1.txt | 186 | 344942000 | 20041.05 | 4.128753e-06 | 3.410424e-08 | 1.037394e-08 | 3.178395e-08 | 1.081572e-08
Analysis/CF3-Moar-Data-10kh-400C-06.40um-spot13-POS-1.txt | 186 | 350119200 | 5919.823 | 4.229983e-06 | 3.994049e-08 | 2.144619e-08 | 3.131396e-08 | 2.254742e-08
Analysis/CF3-Moar-Data-10kh-400C-06.40um-spot14-POS-1.txt | 186 | 349104400 | 5839.821 | 3.863529e-06 | 3.562412e-08 | 2.35877e-08 | 3.140499e-08 | 2.156677e-08
Analysis/CF3-Moar-Data-10kh-400C-06.40um-spot15-POS-1.txt | 186 | 350780300 | 6147.384 | 3.910477e-06 | 3.823133e-08 | 2.294459e-08 | 3.125494e-08 | 2.338097e-08
Analysis/CF3-Moar-Data-10kh-400C-06.40um-spot16-POS-1.txt | 186 | 349082500 | 4334.387 | 4.19975e-06 | 3.832179e-08 | 2.414195e-08 | 3.140695e-08 | 2.566212e-08
Analysis/CF3-Moar-Data-10kh-400C-06.40um-spot17-POS-1.txt | 186 | 324636900 | 18536.87 | 4.256015e-06 | 4.005897e-08 | 1.492337e-08 | 3.377194e-08 | 1.718156e-08
Analysis/CF3-Moar-Data-10kh-400C-06.40um-spot18-POS-1.txt | 186 | 326448400 | 5290.329 | 4.353835e-06 | 3.692031e-08 | 2.657201e-08 | 3.358453e-08 | 2.563699e-08
Analysis/CF3-Moar-Data-10kh-400C-06.40um-spot19-POS-1.txt | 186 | 326439500 | 5894.816 | 4.126546e-06 | 3.54962e-08 | 1.87931e-08 | 3.358545e-08 | 2.034156e-08
Analysis/CF3-Moar-Data-10kh-400C-06.40um-spot2-POS-1.txt | 186 | 397487900 | 2668.295 | 3.75386e-06 | 3.312199e-08 | 2.16459e-08 | 2.758227e-08 | 2.501088e-08
Analysis/CF3-Moar-Data-10kh-400C-06.40um-spot20-POS-1.txt | 186 | 348744900 | 5722.379 | 4.329534e-06 | 3.71875e-08 | 2.14294e-08 | 3.143736e-08 | 2.24915e-08
Analysis/CF3-Moar-Data-10kh-400C-06.40um-spot21-POS-1.txt | 186 | 348182000 | 16000.43 | 4.434955e-06 | 3.322577e-08 | 1.36445e-08 | 3.148818e-08 | 1.316592e-08
Analysis/CF3-Moar-Data-10kh-400C-06.40um-spot22-POS-1.txt | 186 | 345927800 | 51808.7 | 4.304625e-06 | 3.999257e-08 | 5.29935e-09 | 3.169337e-08 | 6.62332e-09
Analysis/CF3-Moar-Data-10kh-400C-06.40um-spot23-POS-1.txt | 186 | 377898200 | 3179.24 | 4.096101e-06 | 3.354644e-08 | 2.243509e-08 | 2.901209e-08 | 2.463986e-08
Analysis/CF3-Moar-Data-10kh-400C-06.40um-spot24-POS-1.txt | 186 | 379054900 | 4603.517 | 3.895391e-06 | 3.602004e-08 | 1.859022e-08 | 2.892356e-08 | 2.066727e-08
Analysis/CF3-Moar-Data-10kh-400C-06.40um-spot25-POS-1.txt | 186 | 381380300 | 3153.953 | 4.338465e-06 | 3.578947e-08 | 2.082441e-08 | 2.874721e-08 | 2.214977e-08
Analysis/CF3-Moar-Data-10kh-400C-06.40um-spot26-POS-1.txt | 186 | 384827000 | 2749.188 | 4.295149e-06 | 3.64886e-08 | 2.136207e-08 | 2.848973e-08 | 2.425239e-08
Analysis/CF3-Moar-Data-10kh-400C-06.40um-spot27-POS-1.txt | 186 | 384593000 | 2995.359 | 3.832972e-06 | 2.974625e-08 | 2.501039e-08 | 2.850707e-08 | 2.809647e-08
Analysis/CF3-Moar-Data-10kh-400C-06.40um-spot28-POS-1.txt | 186 | 385715500 | 2323.746 | 4.159033e-06 | 2.769216e-08 | 2.632753e-08 | 2.84241e-08 | 2.913942e-08
Analysis/CF3-Moar-Data-10kh-400C-06.40um-spot29-POS-1.txt | 186 | 388898500 | 5425.085 | 4.019614e-06 | 2.762498e-08 | 1.75628e-08 | 2.819146e-08 | 1.851085e-08
Analysis/CF3-Moar-Data-10kh-400C-06.40um-spot3-POS-1.txt | 186 | 398658300 | 4045.308 | 3.449457e-06 | 2.945303e-08 | 1.906502e-08 | 2.750129e-08 | 2.185399e-08
Analysis/CF3-Moar-Data-10kh-400C-06.40um-spot30-POS-1.txt | 186 | 367357900 | 9877.945 | 3.698885e-06 | 5.995312e-08 | 2.111157e-08 | 2.984451e-08 | 2.39467e-08
Analysis/CF3-Moar-Data-10kh-400C-06.40um-spot31-POS-1.txt | 186 | 366575200 | 11470.68 | 3.794684e-06 | 2.910309e-08 | 2.253776e-08 | 2.990823e-08 | 2.900634e-08
Analysis/CF3-Moar-Data-10kh-400C-06.40um-spot32-POS-1.txt | 186 | 375884900 | 26069.47 | 3.681051e-06 | 2.872931e-08 | 1.156686e-08 | 2.916748e-08 | 1.354108e-08
Analysis/CF3-Moar-Data-10kh-400C-06.40um-spot33-POS-1.txt | 186 | 368544800 | 4059.69 | 3.800391e-06 | 5.210497e-08 | 2.574108e-08 | 2.97484e-08 | 2.964387e-08
Analysis/CF3-Moar-Data-10kh-400C-06.40um-spot34-POS-1.txt | 186 | 377149000 | 7853.987 | 3.618959e-06 | 7.391543e-08 | 2.140754e-08 | 2.906972e-08 | 2.14314e-08
Analysis/CF3-Moar-Data-10kh-400C-06.40um-spot35-POS-1.txt | 186 | 367891000 | 5418.179 | 3.166091e-06 | 6.275238e-08 | 2.446202e-08 | 2.980126e-08 | 2.80894e-08
Analysis/CF3-Moar-Data-10kh-400C-06.40um-spot36-POS-1.txt | 186 | 366096300 | 8061.374 | 3.384982e-06 | 6.664599e-08 | 2.040224e-08 | 2.994736e-08 | 2.265122e-08
Analysis/CF3-Moar-Data-10kh-400C-06.40um-spot37-POS-1.txt | 186 | 365356500 | 9168.83 | 3.47277e-06 | 3.142142e-08 | 2.256978e-08 | 3.0008e-08 | 2.694466e-08
Analysis/CF3-Moar-Data-10kh-400C-06.40um-spot38-POS-1.txt | 186 | 383295800 | 15727.85 | 3.599514e-06 | 7.107869e-08 | 1.185738e-08 | 2.860354e-08 | 1.403573e-08
Analysis/CF3-Moar-Data-10kh-400C-06.40um-spot39-POS-1.txt | 186 | 384904500 | 4128.878 | 3.576623e-06 | 6.183763e-08 | 1.901105e-08 | 2.848399e-08 | 2.061734e-08
Analysis/CF3-Moar-Data-10kh-400C-06.40um-spot4-POS-1.txt | 186 | 397330800 | 2248.221 | 3.279691e-06 | 3.484807e-08 | 2.468293e-08 | 2.759317e-08 | 3.095428e-08
Analysis/CF3-Moar-Data-10kh-400C-06.40um-spot5-POS-1.txt | 186 | 371451700 | 44118.21 | 3.10483e-06 | 3.809758e-08 | 6.576259e-09 | 2.95156e-08 | 8.946696e-09
Analysis/CF3-Moar-Data-10kh-400C-06.40um-spot6-POS-1.txt | 186 | 367891300 | 5316.92 | 3.999837e-06 | 3.842711e-08 | 2.416623e-08 | 2.980124e-08 | 3.025895e-08
Analysis/CF3-Moar-Data-10kh-400C-06.40um-spot7-POS-1.txt | 186 | 367963200 | 8260.468 | 3.562521e-06 | 3.091226e-08 | 2.08158e-08 | 2.979542e-08 | 2.097761e-08
Analysis/CF3-Moar-Data-10kh-400C-06.40um-spot8-POS-1.txt | 186 | 364247700 | 12126.64 | 3.99753e-06 | 3.605555e-08 | 1.187071e-08 | 3.009934e-08 | 1.311124e-08
Analysis/CF3-Moar-Data-10kh-400C-06.40um-spot9-POS-1.txt | 186 | 350370800 | 8774.153 | 3.281608e-06 | 6.554323e-08 | 1.510447e-08 | 3.129147e-08 | 1.550869e-08
Analysis/CF3-Moar-Data-30kh-290C-06.40um-spot0-POS-1.txt | 186 | 350125500 | 6531.136 | 3.267877e-06 | 6.259336e-08 | 1.79744e-08 | 3.131339e-08 | 1.897727e-08
Analysis/CF3-Moar-Data-30kh-290C-06.40um-spot1-POS-1.txt | 186 | 350557800 | 3969.509 | 3.002066e-06 | 2.790819e-08 | 2.091454e-08 | 3.127477e-08 | 2.244393e-08
Analysis/CF3-Moar-Data-30kh-290C-06.40um-spot10-POS-1.txt | 186 | 421613600 | 3075.538 | 3.760919e-06 | 7.183411e-08 | 2.279005e-08 | 2.600395e-08 | 2.660525e-08
Analysis/CF3-Moar-Data-30kh-290C-06.40um-spot11-POS-1.txt | 186 | 421514500 | 3575.54 | 3.879105e-06 | 6.254656e-08 | 2.105771e-08 | 2.601006e-08 | 2.389021e-08
Analysis/CF3-Moar-Data-30kh-290C-06.40um-spot12-POS-1.txt | 186 | 422547200 | 3653.708 | 3.921415e-06 | 6.953637e-08 | 2.011492e-08 | 2.594649e-08 | 2.250347e-08
Analysis/CF3-Moar-Data-30kh-290C-06.40um-spot13-POS-1.txt | 186 | 422183200 | 3452.165 | 3.887196e-06 | 6.937124e-08 | 2.087133e-08 | 2.596886e-08 | 2.415205e-08
Analysis/CF3-Moar-Data-30kh-290C-06.40um-spot14-POS-1.txt | 186 | 422180500 | 4146.339 | 3.876272e-06 | 6.80116e-08 | 1.9411e-08 | 2.596903e-08 | 2.165744e-08
Analysis/CF3-Moar-Data-30kh-290C-06.40um-spot15-POS-1.txt | 186 | 422341800 | 3548.406 | 3.76316e-06 | 6.698161e-08 | 2.07448e-08 | 2.595911e-08 | 2.38717e-08
Analysis/CF3-Moar-Data-30kh-290C-06.40um-spot16-POS-1.txt | 186 | 422315600 | 3446.507 | 4.139847e-06 | 7.487146e-08 | 2.223505e-08 | 2.596072e-08 | 2.639634e-08
Analysis/CF3-Moar-Data-30kh-290C-06.40um-spot17-POS-1.txt | 186 | 421884600 | 3106.199 | 3.719225e-06 | 7.735884e-08 | 2.327521e-08 | 2.598724e-08 | 2.807261e-08
Analysis/CF3-Moar-Data-30kh-290C-06.40um-spot18-POS-1.txt | 186 | 422182700 | 3670.122 | 3.863299e-06 | 7.439416e-08 | 2.158258e-08 | 2.596889e-08 | 2.526154e-08
Analysis/CF3-Moar-Data-30kh-290C-06.40um-spot19-POS-1.txt | 186 | 421523900 | 3326.224 | 3.786713e-06 | 7.254153e-08 | 2.052729e-08 | 2.600948e-08 | 2.378114e-08
Analysis/CF3-Moar-Data-30kh-290C-06.40um-spot2-POS-1.txt | 186 | 350321700 | 5012.788 | 3.17158e-06 | 6.630745e-08 | 2.153434e-08 | 3.129585e-08 | 2.39056e-08
Analysis/CF3-Moar-Data-30kh-290C-06.40um-spot20-POS-1.txt | 186 | 417122600 | 5560.586 | 3.209516e-06 | 2.924356e-08 | 1.91603e-08 | 2.628392e-08 | 1.974714e-08
Analysis/CF3-Moar-Data-30kh-290C-06.40um-spot21-POS-1.txt | 186 | 416617600 | 9145.514 | 3.463023e-06 | 3.318827e-08 | 1.953157e-08 | 2.631578e-08 | 2.93227e-08
Analysis/CF3-Moar-Data-30kh-290C-06.40um-spot22-POS-1.txt | 186 | 415563900 | 7124.06 | 3.481209e-06 | 2.830997e-08 | 2.103433e-08 | 2.638251e-08 | 2.071162e-08
Analysis/CF3-Moar-Data-30kh-290C-06.40um-spot23-POS-1.txt | 186 | 414368200 | 7640.368 | 3.625959e-06 | 2.996677e-08 | 1.944015e-08 | 2.645863e-08 | 1.933975e-08
Analysis/CF3-Moar-Data-30kh-290C-06.40um-spot24-POS-1.txt | 186 | 414880900 | 8388.996 | 3.647921e-06 | 3.046848e-08 | 1.904593e-08 | 2.642594e-08 | 1.916151e-08
Analysis/CF3-Moar-Data-30kh-290C-06.40um-spot25-POS-1.txt | 186 | 414971000 | 9028.375 | 3.542724e-06 | 2.572387e-08 | 1.598298e-08 | 2.64202e-08 | 1.611336e-08
Analysis/CF3-Moar-Data-30kh-290C-06.40um-spot26-POS-1.txt | 186 | 421370600 | 4534.118 | 3.732912e-06 | 6.747448e-08 | 1.868832e-08 | 2.601894e-08 | 2.241813e-08
Analysis/CF3-Moar-Data-30kh-290C-06.40um-spot27-POS-1.txt | 186 | 423121700 | 3937.21 | 4.05075e-06 | 7.63935e-08 | 2.016196e-08 | 2.591126e-08 | 2.3749e-08
Analysis/CF3-Moar-Data-30kh-290C-06.40um-spot28-POS-1.txt | 186 | 423254000 | 2995.297 | 3.832952e-06 | 6.266395e-08 | 2.174743e-08 | 2.590316e-08 | 2.443211e-08
Analysis/CF3-Moar-Data-30kh-290C-06.40um-spot29-POS-1.txt | 186 | 422731900 | 4177.572 | 4.050571e-06 | 6.610017e-08 | 2.003047e-08 | 2.593515e-08 | 2.242207e-08
Analysis/CF3-Moar-Data-30kh-290C-06.40um-spot3-POS-1.txt | 186 | 351321800 | 3485.158 | 3.064736e-06 | 6.213508e-08 | 2.342722e-08 | 3.120676e-08 | 2.591238e-08
Analysis/CF3-Moar-Data-30kh-290C-06.40um-spot30-POS-1.txt | 186 | 424213400 | 3698.813 | 3.771776e-06 | 6.743329e-08 | 1.964777e-08 | 2.584458e-08 | 2.257547e-08
Analysis/CF3-Moar-Data-30kh-290C-06.40um-spot31-POS-1.txt | 186 | 423675700 | 3607.825 | 3.888419e-06 | 7.019955e-08 | 2.117246e-08 | 2.587738e-08 | 2.583542e-08
Analysis/CF3-Moar-Data-30kh-290C-06.40um-spot32-POS-1.txt | 186 | 424368000 | 3418.078 | 4.116568e-06 | 6.832786e-08 | 2.071769e-08 | 2.583517e-08 | 2.407801e-08
Analysis/CF3-Moar-Data-30kh-290C-06.40um-spot33-POS-1.txt | 186 | 424320700 | 3461.796 | 3.751736e-06 | 6.173266e-08 | 2.0659e-08 | 2.583805e-08 | 2.376026e-08
Analysis/CF3-Moar-Data-30kh-290C-06.40um-spot34-POS-1.txt | 186 | 423408900 | 3586.413 | 3.89731e-06 | 6.811035e-08 | 2.225776e-08 | 2.589369e-08 | 2.580379e-08
Analysis/CF3-Moar-Data-30kh-290C-06.40um-spot35-POS-1.txt | 186 | 423199200 | 3418.192 | 3.905359e-06 | 7.221354e-08 | 2.130248e-08 | 2.590652e-08 | 2.451432e-08
Analysis/CF3-Moar-Data-30kh-290C-06.40um-spot36-POS-1.txt | 186 | 423319800 | 3390.719 | 4.118151e-06 | 7.76069e-08 | 2.35703e-08 | 2.589914e-08 | 2.842007e-08
Analysis/CF3-Moar-Data-30kh-290C-06.40um-spot37-POS-1.txt | 186 | 422414200 | 3124.258 | 4.018331e-06 | 7.26956e-08 | 2.365012e-08 | 2.595466e-08 | 2.873336e-08
Analysis/CF3-Moar-Data-30kh-290C-06.40um-spot38-POS-1.txt | 186 | 423978400 | 3696.304 | 3.81403e-06 | 6.778078e-08 | 2.011315e-08 | 2.58589e-08 | 2.263603e-08
Analysis/CF3-Moar-Data-30kh-290C-06.40um-spot39-POS-1.txt | 186 | 423986900 | 3743.253 | 3.876824e-06 | 7.140381e-08 | 2.150609e-08 | 2.585839e-08 | 2.503506e-08
Analysis/CF3-Moar-Data-30kh-290C-06.40um-spot4-POS-1.txt | 186 | 350396300 | 6457.646 | 3.013853e-06 | 6.154685e-08 | 1.700712e-08 | 3.128919e-08 | 1.856481e-08
Analysis/CF3-Moar-Data-30kh-290C-06.40um-spot5-POS-1.txt | 186 | 348746800 | 4612.875 | 3.055772e-06 | 5.773399e-08 | 1.85512e-08 | 3.143718e-08 | 1.96922e-08
Analysis/CF3-Moar-Data-30kh-290C-06.40um-spot6-POS-1.txt | 186 | 351600300 | 4413.998 | 2.986841e-06 | 5.753244e-08 | 2.008731e-08 | 3.118205e-08 | 2.130062e-08
Analysis/CF3-Moar-Data-30kh-290C-06.40um-spot7-POS-1.txt | 186 | 351891100 | 10744.14 | 3.052007e-06 | 3.075373e-08 | 1.434023e-08 | 3.115628e-08 | 1.551318e-08
Analysis/CF3-Moar-Data-30kh-290C-06.40um-spot8-POS-1.txt | 186 | 352209800 | 3944.267 | 3.286012e-06 | 6.095725e-08 | 2.225307e-08 | 3.112808e-08 | 2.402854e-08
Analysis/CF3-Moar-Data-30kh-290C-06.40um-spot9-POS-1.txt | 186 | 351093500 | 10261.03 | 3.327311e-06 | 7.040759e-08 | 1.648215e-08 | 3.122706e-08 | 2.102543e-08
Analysis/CF3-Moar-Data-30kh-330C-06.40um-spot0-POS-1.txt | 186 | 396789700 | 49965.02 | 3.886838e-06 | 2.781158e-08 | 8.463167e-09 | 2.76308e-08 | 1.011063e-08
Analysis/CF3-Moar-Data-30kh-330C-06.40um-spot1-POS-1.txt | 186 | 360834900 | 7876.52 | 3.417136e-06 | 2.617474e-08 | 1.520923e-08 | 3.038403e-08 | 1.655897e-08
Analysis/CF3-Moar-Data-30kh-330C-06.40um-spot10-POS-1.txt | 186 | 352907900 | 226617.7 | 3.063298e-06 | 3.881875e-08 | 2.392017e-09 | 3.106651e-08 | 8.207148e-09
Analysis/CF3-Moar-Data-30kh-330C-06.40um-spot11-POS-1.txt | 186 | 351909000 | 215991.5 | 3.039043e-06 | 3.891357e-08 | 2.321133e-09 | 3.115469e-08 | 1.081859e-08
Analysis/CF3-Moar-Data-30kh-330C-06.40um-spot12-POS-1.txt | 186 | 350165200 | 298436.1 | 3.027025e-06 | 3.482753e-08 | 1.591552e-09 | 3.130985e-08 | 1.263168e-08
Analysis/CF3-Moar-Data-30kh-330C-06.40um-spot13-POS-1.txt | 186 | 351363500 | 306264.6 | 3.546206e-06 | 3.827695e-08 | 1.591551e-09 | 3.120306e-08 | 2.112138e-08
Analysis/CF3-Moar-Data-30kh-330C-06.40um-spot14-POS-1.txt | 186 | 341978300 | 20811.3 | 3.54514e-06 | 7.01311e-08 | 1.620546e-08 | 3.205939e-08 | 1.93368e-08
Analysis/CF3-Moar-Data-30kh-330C-06.40um-spot15-POS-1.txt | 186 | 346504500 | 179224.2 | 3.183456e-06 | 6.493981e-08 | 2.528572e-09 | 3.164062e-08 | 1.266846e-08
Analysis/CF3-Moar-Data-30kh-330C-06.40um-spot16-POS-1.txt | 186 | 412386400 | 10194.69 | 3.23256e-06 | 6.183869e-08 | 1.713763e-08 | 2.658579e-08 | 1.81799e-08
Analysis/CF3-Moar-Data-30kh-330C-06.40um-spot17-POS-1.txt | 186 | 414778300 | 4260.041 | 3.805559e-06 | 6.074676e-08 | 1.753945e-08 | 2.643248e-08 | 2.089883e-08
Analysis/CF3-Moar-Data-30kh-330C-06.40um-spot18-POS-1.txt | 186 | 414072300 | 2724.953 | 3.973341e-06 | 6.747548e-08 | 2.410634e-08 | 2.647754e-08 | 2.883857e-08
Analysis/CF3-Moar-Data-30kh-330C-06.40um-spot19-POS-1.txt | 186 | 413927500 | 2813.005 | 4.054249e-06 | 6.49623e-08 | 2.330179e-08 | 2.648681e-08 | 2.761058e-08
Analysis/CF3-Moar-Data-30kh-330C-06.40um-spot2-POS-1.txt | 186 | 356569500 | 16813.93 | 3.226009e-06 | 2.778302e-08 | 1.137692e-08 | 3.074749e-08 | 1.279791e-08
Analysis/CF3-Moar-Data-30kh-330C-06.40um-spot20-POS-1.txt | 186 | 359352700 | 3858.086 | 3.300398e-06 | 6.468166e-08 | 2.223874e-08 | 3.050935e-08 | 2.558968e-08
Analysis/CF3-Moar-Data-30kh-330C-06.40um-spot21-POS-1.txt | 186 | 439013900 | 2966.606 | 4.24132e-06 | 3.041001e-08 | 2.074455e-08 | 2.497328e-08 | 2.327018e-08
Analysis/CF3-Moar-Data-30kh-330C-06.40um-spot22-POS-1.txt | 186 | 440734600 | 3066.538 | 4.300684e-06 | 3.125844e-08 | 2.380437e-08 | 2.487578e-08 | 2.766866e-08
Analysis/CF3-Moar-Data-30kh-330C-06.40um-spot23-POS-1.txt | 186 | 442021500 | 3327.176 | 4.322955e-06 | 6.773384e-08 | 2.039686e-08 | 2.480336e-08 | 2.290986e-08
Analysis/CF3-Moar-Data-30kh-330C-06.40um-spot24-POS-1.txt | 186 | 441734700 | 5455.208 | 4.021389e-06 | 6.547882e-08 | 1.549428e-08 | 2.481946e-08 | 1.747075e-08
Analysis/CF3-Moar-Data-30kh-330C-06.40um-spot25-POS-1.txt | 186 | 421988400 | 306213.8 | 3.423793e-06 | 7.862804e-08 | 1.591549e-09 | 2.598085e-08 | 1.567491e-08
Analysis/CF3-Moar-Data-30kh-330C-06.40um-spot26-POS-1.txt | 186 | 346566600 | 182797.5 | 3.036177e-06 | 7.151313e-08 | 3.109866e-09 | 3.163495e-08 | 1.892396e-08
Analysis/CF3-Moar-Data-30kh-330C-06.40um-spot27-POS-1.txt | 186 | 356944200 | 326630.7 | 3.116539e-06 | 3.410424e-08 | 1.591549e-09 | 3.071521e-08 | 6.824866e-09
Analysis/CF3-Moar-Data-30kh-330C-06.40um-spot28-POS-1.txt | 186 | 348419900 | 223674.3 | 3.091975e-06 | 3.40122e-08 | 2.241037e-09 | 3.146668e-08 | 2.044343e-08
Analysis/CF3-Moar-Data-30kh-330C-06.40um-spot29-POS-1.txt | 186 | 347642200 | 42726.86 | 3.209885e-06 | 7.233251e-08 | 1.003735e-08 | 3.153707e-08 | 1.73437e-08
Analysis/CF3-Moar-Data-30kh-330C-06.40um-spot3-POS-1.txt | 186 | 355343400 | 43101.51 | 3.131249e-06 | 6.195768e-08 | 6.6634e-09 | 3.085358e-08 | 9.681047e-09
Analysis/CF3-Moar-Data-30kh-330C-06.40um-spot30-POS-1.txt | 186 | 352524700 | 145497.8 | 3.102919e-06 | 3.537764e-08 | 2.944162e-09 | 3.110028e-08 | 1.24639e-08
Analysis/CF3-Moar-Data-30kh-330C-06.40um-spot31-POS-1.txt | 186 | 390842500 | 9526.591 | 3.888735e-06 | 2.909943e-08 | 1.682657e-08 | 2.805124e-08 | 1.875004e-08
Analysis/CF3-Moar-Data-30kh-330C-06.40um-spot32-POS-1.txt | 186 | 391392500 | 10252.61 | 4.131155e-06 | 3.040391e-08 | 1.606405e-08 | 2.801182e-08 | 1.89315e-08
Analysis/CF3-Moar-Data-30kh-330C-06.40um-spot33-POS-1.txt | 186 | 396660800 | 27420.2 | 3.928375e-06 | 2.85257e-08 | 1.072832e-08 | 2.763978e-08 | 1.174585e-08
Analysis/CF3-Moar-Data-30kh-330C-06.40um-spot34-POS-1.txt | 186 | 392425800 | 5179.18 | 3.891227e-06 | 2.937334e-08 | 2.302843e-08 | 2.793807e-08 | 2.694923e-08
Analysis/CF3-Moar-Data-30kh-330C-06.40um-spot35-POS-1.txt | 186 | 391076700 | 4988.745 | 3.80466e-06 | 3.1426e-08 | 2.187354e-08 | 2.803444e-08 | 2.421138e-08
Analysis/CF3-Moar-Data-30kh-330C-06.40um-spot36-POS-1.txt | 186 | 326216400 | 25701.29 | 3.573432e-06 | 3.030219e-08 | 1.061283e-08 | 3.360841e-08 | 1.328423e-08
Analysis/CF3-Moar-Data-30kh-330C-06.40um-spot37-POS-1.txt | 186 | 331807300 | 2939.802 | 3.410136e-06 | 2.9508e-08 | 2.363598e-08 | 3.304212e-08 | 2.487361e-08
Analysis/CF3-Moar-Data-30kh-330C-06.40um-spot38-POS-1.txt | 186 | 331332500 | 3431.701 | 3.532127e-06 | 3.166015e-08 | 2.501811e-08 | 3.308947e-08 | 2.501929e-08
Analysis/CF3-Moar-Data-30kh-330C-06.40um-spot39-POS-1.txt | 186 | 329796700 | 2990.729 | 3.527174e-06 | 6.833428e-08 | 2.435362e-08 | 3.324356e-08 | 2.666005e-08
Analysis/CF3-Moar-Data-30kh-330C-06.40um-spot4-POS-1.txt | 186 | 364423400 | 88071.77 | 3.281694e-06 | 6.879209e-08 | 4.084124e-09 | 3.008483e-08 | 6.53441e-09
Analysis/CF3-Moar-Data-30kh-330C-06.40um-spot5-POS-1.txt | 186 | 387432200 | 54724.07 | 3.576624e-06 | 9.229226e-08 | 1.257476e-08 | 2.829815e-08 | 2.197489e-08
Analysis/CF3-Moar-Data-30kh-330C-06.40um-spot6-POS-1.txt | 186 | 485379400 | 43891.75 | 3.14123e-06 | 7.423649e-08 | 1.159175e-08 | 2.258773e-08 | 1.816504e-08
Analysis/CF3-Moar-Data-30kh-330C-06.40um-spot7-POS-1.txt | 186 | 485331200 | 53824.07 | 3.483787e-06 | 8.516778e-08 | 9.003627e-09 | 2.258997e-08 | 1.528218e-08
Analysis/CF3-Moar-Data-30kh-330C-06.40um-spot8-POS-1.txt | 186 | 387449300 | 39465.71 | 3.450482e-06 | 9.440956e-08 | 1.703568e-08 | 2.829691e-08 | 2.808711e-08
Analysis/CF3-Moar-Data-30kh-330C-06.40um-spot9-POS-1.txt | 186 | 434471100 | 13079.73 | 3.798083e-06 | 2.895611e-08 | 1.207932e-08 | 2.52344e-08 | 1.315709e-08
Analysis/CF3-Moar-Data-30kh-360C-06.40um-spot0-POS-1.txt | 186 | 376197600 | 6499.91 | 3.527841e-06 | 3.494998e-08 | 1.990186e-08 | 2.914324e-08 | 2.275531e-08
Analysis/CF3-Moar-Data-30kh-360C-06.40um-spot1-POS-1.txt | 186 | 377687400 | 3115.67 | 3.303833e-06 | 3.889712e-08 | 2.562091e-08 | 2.902829e-08 | 3.114696e-08
Analysis/CF3-Moar-Data-30kh-360C-06.40um-spot10-POS-1.txt | 186 | 432068200 | 6935.89 | 3.992115e-06 | 7.072935e-08 | 1.480346e-08 | 2.537474e-08 | 1.53205e-08
Analysis/CF3-Moar-Data-30kh-360C-06.40um-spot11-POS-1.txt | 186 | 378663800 | 2783.642 | 3.070109e-06 | 3.745726e-08 | 2.422018e-08 | 2.895343e-08 | 2.785796e-08
Analysis/CF3-Moar-Data-30kh-360C-06.40um-spot12-POS-1.txt | 186 | 377623400 | 3003.218 | 3.75692e-06 | 3.384483e-08 | 2.382025e-08 | 2.90332e-08 | 2.795193e-08
Analysis/CF3-Moar-Data-30kh-360C-06.40um-spot13-POS-1.txt | 186 | 376672300 | 2207.617 | 3.968191e-06 | 3.280831e-08 | 2.849265e-08 | 2.910651e-08 | 3.262135e-08
Analysis/CF3-Moar-Data-30kh-360C-06.40um-spot14-POS-1.txt | 186 | 375889600 | 2819.507 | 4.126106e-06 | 3.430736e-08 | 2.623457e-08 | 2.916712e-08 | 3.105531e-08
Analysis/CF3-Moar-Data-30kh-360C-06.40um-spot15-POS-1.txt | 186 | 376395800 | 2820.657 | 4.067404e-06 | 3.466126e-08 | 2.609892e-08 | 2.912789e-08 | 3.098554e-08
Analysis/CF3-Moar-Data-30kh-360C-06.40um-spot16-POS-1.txt | 186 | 376906000 | 3199.422 | 4.229631e-06 | 3.552789e-08 | 2.608313e-08 | 2.908847e-08 | 3.081432e-08
Analysis/CF3-Moar-Data-30kh-360C-06.40um-spot17-POS-1.txt | 186 | 376357700 | 3284.924 | 4.014328e-06 | 3.315048e-08 | 2.262923e-08 | 2.913085e-08 | 2.473676e-08
Analysis/CF3-Moar-Data-30kh-360C-06.40um-spot18-POS-1.txt | 186 | 325998800 | 27025.02 | 3.788808e-06 | 4.108658e-08 | 1.352819e-08 | 3.363085e-08 | 1.620843e-08
Analysis/CF3-Moar-Data-30kh-360C-06.40um-spot19-POS-1.txt | 186 | 329552000 | 3071.454 | 3.924757e-06 | 2.886464e-08 | 2.386263e-08 | 3.326824e-08 | 2.70188e-08
Analysis/CF3-Moar-Data-30kh-360C-06.40um-spot2-POS-1.txt | 186 | 378376900 | 2772.07 | 3.278923e-06 | 3.315764e-08 | 2.522266e-08 | 2.897539e-08 | 2.896123e-08
Analysis/CF3-Moar-Data-30kh-360C-06.40um-spot20-POS-1.txt | 186 | 325152600 | 2732.657 | 3.940887e-06 | 2.911566e-08 | 2.1189e-08 | 3.371838e-08 | 2.107225e-08
Analysis/CF3-Moar-Data-30kh-360C-06.40um-spot21-POS-1.txt | 186 | 326697600 | 2647.348 | 3.975121e-06 | 3.544578e-08 | 2.635076e-08 | 3.355892e-08 | 2.911266e-08
Analysis/CF3-Moar-Data-30kh-360C-06.40um-spot22-POS-1.txt | 186 | 394234200 | 13550.61 | 3.576428e-06 | 6.24279e-08 | 1.415253e-08 | 2.780991e-08 | 1.526953e-08
Analysis/CF3-Moar-Data-30kh-360C-06.40um-spot23-POS-1.txt | 186 | 396887100 | 12047.85 | 3.604404e-06 | 5.877731e-08 | 1.740643e-08 | 2.762402e-08 | 1.767743e-08
Analysis/CF3-Moar-Data-30kh-360C-06.40um-spot24-POS-1.txt | 186 | 395762400 | 25942.46 | 3.603374e-06 | 2.823489e-08 | 1.038897e-08 | 2.770253e-08 | 1.201605e-08
Analysis/CF3-Moar-Data-30kh-360C-06.40um-spot25-POS-1.txt | 186 | 394674100 | 6518.158 | 3.800449e-06 | 5.727362e-08 | 1.841701e-08 | 2.777891e-08 | 2.088759e-08
Analysis/CF3-Moar-Data-30kh-360C-06.40um-spot26-POS-1.txt | 186 | 396839800 | 4698.838 | 3.74353e-06 | 2.754031e-08 | 2.375164e-08 | 2.762731e-08 | 2.581311e-08
Analysis/CF3-Moar-Data-30kh-360C-06.40um-spot27-POS-1.txt | 186 | 396916400 | 3891.849 | 4.022715e-06 | 2.757949e-08 | 2.35599e-08 | 2.762198e-08 | 2.515249e-08
Analysis/CF3-Moar-Data-30kh-360C-06.40um-spot28-POS-1.txt | 186 | 396783500 | 3706.511 | 3.98343e-06 | 6.697376e-08 | 2.619283e-08 | 2.763123e-08 | 2.862258e-08
Analysis/CF3-Moar-Data-30kh-360C-06.40um-spot29-POS-1.txt | 186 | 397050600 | 3510.17 | 3.923064e-06 | 6.693843e-08 | 2.700087e-08 | 2.761264e-08 | 3.014574e-08
Analysis/CF3-Moar-Data-30kh-360C-06.40um-spot3-POS-1.txt | 186 | 376360200 | 3283.393 | 3.58107e-06 | 3.482459e-08 | 2.345516e-08 | 2.913065e-08 | 2.744618e-08
Analysis/CF3-Moar-Data-30kh-360C-06.40um-spot30-POS-1.txt | 186 | 396747600 | 3063.792 | 3.744424e-06 | 6.85521e-08 | 2.941329e-08 | 2.763373e-08 | 3.657771e-08
Analysis/CF3-Moar-Data-30kh-360C-06.40um-spot31-POS-1.txt | 186 | 395614700 | 2961.568 | 3.924359e-06 | 2.793143e-08 | 2.94625e-08 | 2.771286e-08 | 3.400691e-08
Analysis/CF3-Moar-Data-30kh-360C-06.40um-spot32-POS-1.txt | 186 | 394770700 | 3337.621 | 3.858313e-06 | 2.487632e-08 | 2.649482e-08 | 2.777212e-08 | 2.829344e-08
Analysis/CF3-Moar-Data-30kh-360C-06.40um-spot33-POS-1.txt | 186 | 396296000 | 2982.261 | 3.739978e-06 | 5.853441e-08 | 2.973277e-08 | 2.766523e-08 | 3.474104e-08
Analysis/CF3-Moar-Data-30kh-360C-06.40um-spot34-POS-1.txt | 186 | 395571200 | 3950.765 | 3.89268e-06 | 5.547636e-08 | 2.594782e-08 | 2.771592e-08 | 2.964896e-08
Analysis/CF3-Moar-Data-30kh-360C-06.40um-spot35-POS-1.txt | 186 | 396849000 | 4516.262 | 3.773003e-06 | 5.927966e-08 | 2.32911e-08 | 2.762667e-08 | 2.592251e-08
Analysis/CF3-Moar-Data-30kh-360C-06.40um-spot36-POS-1.txt | 186 | 397402600 | 3330.703 | 4.027405e-06 | 6.033868e-08 | 2.726408e-08 | 2.758818e-08 | 3.139095e-08
Analysis/CF3-Moar-Data-30kh-360C-06.40um-spot37-POS-1.txt | 186 | 397770500 | 4976.668 | 3.798829e-06 | 5.933178e-08 | 2.029896e-08 | 2.756267e-08 | 2.215302e-08
Analysis/CF3-Moar-Data-30kh-360C-06.40um-spot38-POS-1.txt | 186 | 395085100 | 5394.112 | 3.893489e-06 | 6.6303e-08 | 1.896294e-08 | 2.775001e-08 | 2.167622e-08
Analysis/CF3-Moar-Data-30kh-360C-06.40um-spot39-POS-1.txt | 186 | 359740900 | 3187.385 | 3.596857e-06 | 3.186994e-08 | 2.453577e-08 | 3.047643e-08 | 2.716923e-08
Analysis/CF3-Moar-Data-30kh-400C-06.40um-spot0-POS-1.txt | 186 | 429333100 | 3595.91 | 3.597159e-06 | 7.165728e-08 | 2.201671e-08 | 2.553639e-08 | 2.550628e-08
Analysis/CF3-Moar-Data-30kh-400C-06.40um-spot1-POS-1.txt | 186 | 429820600 | 7145.262 | 3.792866e-06 | 6.44888e-08 | 1.399723e-08 | 2.550743e-08 | 1.521369e-08
Analysis/CF3-Moar-Data-30kh-400C-06.40um-spot10-POS-1.txt | 186 | 397559000 | 27223.68 | 3.639781e-06 | 5.949334e-08 | 9.353823e-09 | 2.757734e-08 | 1.230998e-08
Analysis/CF3-Moar-Data-30kh-400C-06.40um-spot11-POS-1.txt | 186 | 395338400 | 20998.56 | 3.581686e-06 | 6.764692e-08 | 1.005514e-08 | 2.773224e-08 | 1.240191e-08
Analysis/CF3-Moar-Data-30kh-400C-06.40um-spot12-POS-1.txt | 186 | 391583000 | 34659.95 | 3.41558e-06 | 6.434323e-08 | 7.531159e-09 | 2.79982e-08 | 1.116564e-08
Analysis/CF3-Moar-Data-30kh-400C-06.40um-spot13-POS-1.txt | 186 | 396780700 | 33986.99 | 3.40443e-06 | 7.142431e-08 | 7.960406e-09 | 2.763143e-08 | 9.475456e-09
Analysis/CF3-Moar-Data-30kh-400C-06.40um-spot14-POS-1.txt | 186 | 393033800 | 36089.22 | 3.572169e-06 | 6.452858e-08 | 7.121247e-09 | 2.789484e-08 | 1.059185e-08
Analysis/CF3-Moar-Data-30kh-400C-06.40um-spot15-POS-1.txt | 186 | 398670700 | 31996.9 | 3.854654e-06 | 6.066974e-08 | 6.9857e-09 | 2.750044e-08 | 1.012647e-08
Analysis/CF3-Moar-Data-30kh-400C-06.40um-spot16-POS-1.txt | 186 | 426992100 | 3734.705 | 3.905476e-06 | 3.125682e-08 | 1.959501e-08 | 2.567639e-08 | 2.129909e-08
Analysis/CF3-Moar-Data-30kh-400C-06.40um-spot17-POS-1.txt | 186 | 393789000 | 22681.31 | 3.514147e-06 | 6.007558e-08 | 1.032207e-08 | 2.784135e-08 | 1.495455e-08
Analysis/CF3-Moar-Data-30kh-400C-06.40um-spot18-POS-1.txt | 186 | 390424700 | 29197.19 | 3.817036e-06 | 6.372847e-08 | 9.141438e-09 | 2.808126e-08 | 1.385457e-08
Analysis/CF3-Moar-Data-30kh-400C-06.40um-spot19-POS-1.txt | 186 | 426695700 | 9730.239 | 3.526499e-06 | 6.434699e-08 | 1.258136e-08 | 2.569423e-08 | 1.435666e-08
Analysis/CF3-Moar-Data-30kh-400C-06.40um-spot2-POS-1.txt | 186 | 391621800 | 31857.42 | 4.065817e-06 | 6.08569e-08 | 8.661573e-09 | 2.799542e-08 | 1.400174e-08
Analysis/CF3-Moar-Data-30kh-400C-06.40um-spot20-POS-1.txt | 186 | 392409400 | 23638.16 | 3.674499e-06 | 5.521117e-08 | 8.778239e-09 | 2.793923e-08 | 1.10691e-08
Analysis/CF3-Moar-Data-30kh-400C-06.40um-spot21-POS-1.txt | 186 | 395210000 | 27248.32 | 3.549602e-06 | 6.165751e-08 | 9.477764e-09 | 2.774125e-08 | 1.423379e-08
Analysis/CF3-Moar-Data-30kh-400C-06.40um-spot22-POS-1.txt | 186 | 429616000 | 3333.467 | 3.883283e-06 | 6.315462e-08 | 1.838377e-08 | 2.551957e-08 | 1.880676e-08
Analysis/CF3-Moar-Data-30kh-400C-06.40um-spot23-POS-1.txt | 186 | 431870800 | 4615.495 | 4.290003e-06 | 6.325886e-08 | 1.703883e-08 | 2.538634e-08 | 1.888885e-08
Analysis/CF3-Moar-Data-30kh-400C-06.40um-spot24-POS-1.txt | 186 | 431404600 | 9608.857 | 3.932289e-06 | 7.01649e-08 | 1.164643e-08 | 2.541377e-08 | 1.171821e-08
Analysis/CF3-Moar-Data-30kh-400C-06.40um-spot25-POS-1.txt | 186 | 394261000 | 37575.82 | 3.4505e-06 | 6.567396e-08 | 7.132621e-09 | 2.780802e-08 | 9.760178e-09
Analysis/CF3-Moar-Data-30kh-400C-06.40um-spot26-POS-1.txt | 186 | 394547200 | 53988.62 | 4.000024e-06 | 6.407144e-08 | 6.492914e-09 | 2.778785e-08 | 1.242828e-08
Analysis/CF3-Moar-Data-30kh-400C-06.40um-spot27-POS-1.txt | 186 | 401899600 | 16883.81 | 3.825581e-06 | 6.389276e-08 | 1.351771e-08 | 2.727949e-08 | 1.733393e-08
Analysis/CF3-Moar-Data-30kh-400C-06.40um-spot28-POS-1.txt | 186 | 401001800 | 21742.53 | 3.675985e-06 | 6.468325e-08 | 1.077684e-08 | 2.734057e-08 | 1.304989e-08
Analysis/CF3-Moar-Data-30kh-400C-06.40um-spot29-POS-1.txt | 186 | 394162000 | 39317.49 | 3.744274e-06 | 5.79272e-08 | 6.895261e-09 | 2.7815e-08 | 1.113983e-08
Analysis/CF3-Moar-Data-30kh-400C-06.40um-spot3-POS-1.txt | 186 | 394517600 | 26424.49 | 3.806789e-06 | 6.173874e-08 | 9.862352e-09 | 2.778993e-08 | 1.546243e-08
Analysis/CF3-Moar-Data-30kh-400C-06.40um-spot30-POS-1.txt | 186 | 431747300 | 20809.1 | 4.100365e-06 | 6.271563e-08 | 8.620171e-09 | 2.53936e-08 | 9.401094e-09
Analysis/CF3-Moar-Data-30kh-400C-06.40um-spot31-POS-1.txt | 186 | 433093900 | 3329.343 | 4.031701e-06 | 5.764762e-08 | 1.798974e-08 | 2.531464e-08 | 1.878339e-08
Analysis/CF3-Moar-Data-30kh-400C-06.40um-spot32-POS-1.txt | 186 | 394942300 | 23163.4 | 3.795134e-06 | 6.121635e-08 | 9.82795e-09 | 2.776005e-08 | 1.245454e-08
Analysis/CF3-Moar-Data-30kh-400C-06.40um-spot33-POS-1.txt | 186 | 426456500 | 21923.03 | 3.89802e-06 | 6.2181e-08 | 9.258352e-09 | 2.570864e-08 | 1.074233e-08
Analysis/CF3-Moar-Data-30kh-400C-06.40um-spot34-POS-1.txt | 186 | 424345000 | 8435.233 | 3.768657e-06 | 7.680584e-08 | 1.864167e-08 | 2.583656e-08 | 2.242591e-08
Analysis/CF3-Moar-Data-30kh-400C-06.40um-spot35-POS-1.txt | 186 | 426320400 | 45075.87 | 3.481976e-06 | 8.153976e-08 | 1.984749e-08 | 2.571685e-08 | 3.117814e-08
Analysis/CF3-Moar-Data-30kh-400C-06.40um-spot36-POS-1.txt | 186 | 425502800 | 12106.68 | 4.183753e-06 | 6.950897e-08 | 1.477667e-08 | 2.576627e-08 | 1.756007e-08
Analysis/CF3-Moar-Data-30kh-400C-06.40um-spot37-POS-1.txt | 186 | 426585400 | 10476.59 | 4.484725e-06 | 6.724702e-08 | 1.6315e-08 | 2.570088e-08 | 1.901831e-08
Analysis/CF3-Moar-Data-30kh-400C-06.40um-spot38-POS-1.txt | 186 | 423967600 | 13274.1 | 3.847215e-06 | 7.553188e-08 | 1.426706e-08 | 2.585956e-08 | 1.764619e-08
Analysis/CF3-Moar-Data-30kh-400C-06.40um-spot39-POS-1.txt | 186 | 419249800 | 6631.925 | 3.780003e-06 | 7.226274e-08 | 1.869735e-08 | 2.615056e-08 | 2.329344e-08
Analysis/CF3-Moar-Data-30kh-400C-06.40um-spot4-POS-1.txt | 186 | 430399200 | 3817.676 | 4.024806e-06 | 6.593454e-08 | 1.696462e-08 | 2.547314e-08 | 1.758879e-08
Analysis/CF3-Moar-Data-30kh-400C-06.40um-spot5-POS-1.txt | 186 | 391127700 | 38875.42 | 3.831939e-06 | 6.111931e-08 | 7.486131e-09 | 2.803079e-08 | 1.108767e-08
Analysis/CF3-Moar-Data-30kh-400C-06.40um-spot6-POS-1.txt | 186 | 397251900 | 131352.1 | 4.127487e-06 | 6.50338e-08 | 2.507941e-09 | 2.759865e-08 | 2.52102e-08
Analysis/CF3-Moar-Data-30kh-400C-06.40um-spot7-POS-1.txt | 186 | 392288500 | 27877.16 | 3.74957e-06 | 8.471995e-08 | 8.84918e-09 | 2.794784e-08 | 5.000357e-09
Analysis/CF3-Moar-Data-30kh-400C-06.40um-spot8-POS-1.txt | 186 | 393229700 | 32952.18 | 3.540525e-06 | 6.279385e-08 | 8.288844e-09 | 2.788095e-08 | 1.133933e-08
Analysis/CF3-Moar-Data-30kh-400C-06.40um-spot9-POS-1.txt | 186 | 397492100 | 26949.6 | 3.763022e-06 | 6.785074e-08 | 8.791061e-09 | 2.758198e-08 | 1.067778e-08
Analysis/CF3-Moar-Data-Unaged-06.40um-spot0-POS-1.txt | 186 | 396768100 | 2819.304 | 3.799796e-06 | 3.00789e-08 | 2.371941e-08 | 2.763231e-08 | 2.583451e-08
Analysis/CF3-Moar-Data-Unaged-06.40um-spot1-POS-1.txt | 186 | 395923900 | 4356.565 | 3.789432e-06 | 3.027982e-08 | 1.782519e-08 | 2.769122e-08 | 1.931446e-08
Analysis/CF3-Moar-Data-Unaged-06.40um-spot10-POS-1.txt | 186 | 415680500 | 3115.105 | 3.718457e-06 | 7.618264e-08 | 2.603706e-08 | 2.637511e-08 | 3.315738e-08
Analysis/CF3-Moar-Data-Unaged-06.40um-spot11-POS-1.txt | 186 | 416251300 | 2744.623 | 3.496233e-06 | 7.470246e-08 | 2.713488e-08 | 2.633894e-08 | 3.328182e-08
Analysis/CF3-Moar-Data-Unaged-06.40um-spot12-POS-1.txt | 186 | 416415000 | 2934.016 | 3.532738e-06 | 7.255945e-08 | 2.623621e-08 | 2.632858e-08 | 3.149923e-08
Analysis/CF3-Moar-Data-Unaged-06.40um-spot13-POS-1.txt | 186 | 416333400 | 3344.686 | 3.516293e-06 | 8.625764e-08 | 2.587038e-08 | 2.633375e-08 | 3.231896e-08
Analysis/CF3-Moar-Data-Unaged-06.40um-spot14-POS-1.txt | 186 | 415796100 | 3344.071 | 3.648196e-06 | 7.586736e-08 | 2.522364e-08 | 2.636778e-08 | 3.082216e-08
Analysis/CF3-Moar-Data-Unaged-06.40um-spot15-POS-1.txt | 186 | 415145000 | 3073.657 | 4.090231e-06 | 8.317686e-08 | 2.601673e-08 | 2.640913e-08 | 3.185176e-08
Analysis/CF3-Moar-Data-Unaged-06.40um-spot16-POS-1.txt | 186 | 417300500 | 3236.597 | 3.616003e-06 | 7.19983e-08 | 2.404538e-08 | 2.627272e-08 | 2.837696e-08
Analysis/CF3-Moar-Data-Unaged-06.40um-spot17-POS-1.txt | 186 | 417013900 | 3088.033 | 3.837052e-06 | 7.442727e-08 | 2.530424e-08 | 2.629077e-08 | 3.011371e-08
Analysis/CF3-Moar-Data-Unaged-06.40um-spot18-POS-1.txt | 186 | 417053900 | 3408.56 | 3.761409e-06 | 7.064523e-08 | 2.411929e-08 | 2.628825e-08 | 2.804174e-08
Analysis/CF3-Moar-Data-Unaged-06.40um-spot19-POS-1.txt | 186 | 417068000 | 3331.376 | 3.603778e-06 | 6.729557e-08 | 2.463589e-08 | 2.628736e-08 | 2.952346e-08
Analysis/CF3-Moar-Data-Unaged-06.40um-spot2-POS-1.txt | 186 | 416188800 | 4731.877 | 3.669079e-06 | 6.90402e-08 | 2.193904e-08 | 2.63429e-08 | 2.672168e-08
Analysis/CF3-Moar-Data-Unaged-06.40um-spot20-POS-1.txt | 186 | 417558300 | 3555.202 | 3.665399e-06 | 7.017782e-08 | 2.320167e-08 | 2.62565e-08 | 2.780352e-08
Analysis/CF3-Moar-Data-Unaged-06.40um-spot21-POS-1.txt | 186 | 417572400 | 3266.229 | 3.78841e-06 | 6.976814e-08 | 2.484431e-08 | 2.625561e-08 | 2.9104e-08
Analysis/CF3-Moar-Data-Unaged-06.40um-spot22-POS-1.txt | 186 | 417156900 | 3638.32 | 3.626178e-06 | 6.927771e-08 | 2.282924e-08 | 2.628176e-08 | 2.6853e-08
Analysis/CF3-Moar-Data-Unaged-06.40um-spot23-POS-1.txt | 186 | 416745500 | 3094.4 | 3.301288e-06 | 6.968057e-08 | 2.25591e-08 | 2.630771e-08 | 2.644969e-08
Analysis/CF3-Moar-Data-Unaged-06.40um-spot24-POS-1.txt | 186 | 416090900 | 3323.979 | 3.287068e-06 | 6.95394e-08 | 2.289647e-08 | 2.634909e-08 | 2.759485e-08
Analysis/CF3-Moar-Data-Unaged-06.40um-spot25-POS-1.txt | 186 | 415368500 | 4621.367 | 3.53846e-06 | 5.887608e-08 | 1.703581e-08 | 2.639492e-08 | 1.89019e-08
Analysis/CF3-Moar-Data-Unaged-06.40um-spot26-POS-1.txt | 186 | 415487700 | 3803.923 | 3.193596e-06 | 6.209643e-08 | 2.007261e-08 | 2.638734e-08 | 2.372112e-08
Analysis/CF3-Moar-Data-Unaged-06.40um-spot27-POS-1.txt | 186 | 387556100 | 3252.142 | 3.60785e-06 | 3.103345e-08 | 1.882508e-08 | 2.828911e-08 | 1.986555e-08
Analysis/CF3-Moar-Data-Unaged-06.40um-spot28-POS-1.txt | 186 | 388297600 | 2762.698 | 3.608728e-06 | 3.422611e-08 | 2.413281e-08 | 2.823509e-08 | 2.894577e-08
Analysis/CF3-Moar-Data-Unaged-06.40um-spot29-POS-1.txt | 186 | 388450300 | 3497.523 | 3.349056e-06 | 3.09211e-08 | 1.780198e-08 | 2.822399e-08 | 2.013945e-08
Analysis/CF3-Moar-Data-Unaged-06.40um-spot3-POS-1.txt | 186 | 415679100 | 3888.789 | 3.572104e-06 | 7.214528e-08 | 2.175552e-08 | 2.63752e-08 | 2.524776e-08
Analysis/CF3-Moar-Data-Unaged-06.40um-spot30-POS-1.txt | 186 | 388880100 | 5595.017 | 3.33956e-06 | 2.984585e-08 | 1.705793e-08 | 2.819279e-08 | 1.811863e-08
Analysis/CF3-Moar-Data-Unaged-06.40um-spot31-POS-1.txt | 186 | 398182000 | 4824.459 | 3.797605e-06 | 2.925863e-08 | 1.504819e-08 | 2.753419e-08 | 1.584571e-08
Analysis/CF3-Moar-Data-Unaged-06.40um-spot32-POS-1.txt | 186 | 398274800 | 3845.251 | 3.75558e-06 | 3.098077e-08 | 2.093179e-08 | 2.752777e-08 | 2.359928e-08
Analysis/CF3-Moar-Data-Unaged-06.40um-spot33-POS-1.txt | 186 | 397115900 | 6316.778 | 3.907302e-06 | 2.984316e-08 | 1.412627e-08 | 2.760811e-08 | 1.499663e-08
Analysis/CF3-Moar-Data-Unaged-06.40um-spot34-POS-1.txt | 186 | 398454100 | 14921 | 3.697153e-06 | 3.053912e-08 | 9.21829e-09 | 2.751538e-08 | 9.911005e-09
Analysis/CF3-Moar-Data-Unaged-06.40um-spot35-POS-1.txt | 186 | 396735400 | 4635.753 | 3.876063e-06 | 3.096271e-08 | 1.714262e-08 | 2.763458e-08 | 1.883193e-08
Analysis/CF3-Moar-Data-Unaged-06.40um-spot36-POS-1.txt | 186 | 396772300 | 4172.831 | 3.862412e-06 | 3.145936e-08 | 1.757792e-08 | 2.763201e-08 | 1.902776e-08
Analysis/CF3-Moar-Data-Unaged-06.40um-spot37-POS-1.txt | 186 | 396945100 | 3907.472 | 3.698961e-06 | 3.343922e-08 | 1.845023e-08 | 2.761998e-08 | 2.065848e-08
Analysis/CF3-Moar-Data-Unaged-06.40um-spot38-POS-1.txt | 186 | 397551200 | 4899.229 | 3.714417e-06 | 3.171298e-08 | 1.773422e-08 | 2.757787e-08 | 2.047877e-08
Analysis/CF3-Moar-Data-Unaged-06.40um-spot39-POS-1.txt | 186 | 396846100 | 3643.717 | 3.885636e-06 | 3.017634e-08 | 2.099776e-08 | 2.762688e-08 | 2.404661e-08
Analysis/CF3-Moar-Data-Unaged-06.40um-spot4-POS-1.txt | 186 | 416316600 | 3415.025 | 3.312148e-06 | 7.256058e-08 | 2.368107e-08 | 2.633481e-08 | 2.768706e-08
Analysis/CF3-Moar-Data-Unaged-06.40um-spot5-POS-1.txt | 186 | 415974900 | 3790.008 | 3.464143e-06 | 6.30514e-08 | 2.314601e-08 | 2.635644e-08 | 2.777961e-08
Analysis/CF3-Moar-Data-Unaged-06.40um-spot6-POS-1.txt | 186 | 417323400 | 3496.567 | 3.623263e-06 | 7.518674e-08 | 2.429611e-08 | 2.627127e-08 | 2.879006e-08
Analysis/CF3-Moar-Data-Unaged-06.40um-spot7-POS-1.txt | 186 | 416734200 | 3820.485 | 4.13574e-06 | 7.269267e-08 | 2.26506e-08 | 2.630842e-08 | 2.754274e-08
Analysis/CF3-Moar-Data-Unaged-06.40um-spot8-POS-1.txt | 186 | 415716100 | 3527.08 | 3.949755e-06 | 6.798673e-08 | 2.39381e-08 | 2.637285e-08 | 2.782746e-08
Analysis/CF3-Moar-Data-Unaged-06.40um-spot9-POS-1.txt | 186 | 416980400 | 3326.072 | 4.257783e-06 | 7.756568e-08 | 2.418803e-08 | 2.629289e-08 | 3.024629e-08